## Table S1
IZA-DZS Zeolites | Framework Type | General | [5 empty] | Total Surface Area |  |  | Total Pore Volume | [6 empty] | Network Accessible Surface Area |  |  | Network Accessible Pore Volume | [6 empty] | GCMC Results
|  | V_A^3 | M _g/mol | RHO_g/cm^3 | PLD_A | LCD_A | D | S_AC_A^2 | S_AC_m^2/cm^3 | S_AC_m^2/g | V_He_A^3 | V_He_cm^3/g | V_G_A^3 | V_G cm^3/g | V_PO A^3 | V_PO cm^3/g | FV_PO | S_AC_A^2 | S_AC_m^2/cm^3 | S_AC_m^2/g | V_He_A^3 | V_He_cm^3/g | V_G_A^3 | V_G cm^3/g | V_PO A^3: | V_PO cm^3/g | FV_PO | Number of particle adsorbed (molecule/framework) | +/- error | Average Density of Adsorbed Phase (g/cc) | Absolute Argon Uptake (mol/kg framework) | +/- error | Absolute Argon Uptake (g/g of framework) | Estimated Pore Volume by Gurvich rule (cc/g) | Relative Error (%) | Ratio of Pore Volumes | Remark
|  | volume (A3) | Mass (g/mol) | Density (g/cc) | PLD (A) | Largest cavity diameter (A) | Percolation | Surface Area (A2) | Surface Area (m2/cc) | specific Surface Area (m2/g) | Helium volume (A3) | Helium volume (cc/g) | Geometric volume (A3) | Geometric volume (cc/g) | probe-occupiable volume (A3) | probe-occupiable volume (cc/g) | Fraction of free volume (-) | Surface Area (A2) | Surface Area (m2/cc) | specific Surface Area (m2/g) | Helium volume (A3) | Helium volume (cc/g) | Geometric volume (A3) | Geometric volume (cc/g) | probe-occupiable volume (A3) | probe-occupiable volume (cc/g) | Fraction of free volume (-) | [8 empty] | predicted Vp /probe-occupiable Vp
ABW | Fully ordered | 20471.578 | 21630.6 | 1.755 | 3.09 | 3.73 | 1D | 0 | 0 | 0 | 12249.962 | 0.341 | 9386.955 | 0.261 | 5546.752 | 0.154 | 0.27095 | 0 | 0 | 0 | 12249.962 | 0.341 | 9386.955 | 0.261 | 5614.338 | 0.156 | 0.27425 | 180 | 0 | 2.15278 | 8.321641 | 0 | 0.3324496 | 0.2369874 | 53.88791 | 1.538879 | argon-accessible network
ACO | Fully ordered | 26237.787 | 25956.72 | 1.643 | 3.04 | 4.05 | 3D | 0 | 0 | 0 | 21003.049 | 0.487 | 12932.568 | 0.3 | 9594.672 | 0.223 | 0.36568 | 0 | 0 | 0 | 21003.049 | 0.487 | 12932.568 | 0.3 | 0 | 0 | 0 | 321.58689 | 8.798227 | 2.223484 | 12.38949 | 0.3389615374 | 0.4949603 | 0.3528335 | 58.2213 | 1.582213
AEI | Fully ordered | 38272.351 | 34608.96 | 1.502 | 3.32 | 6.85 | 2D | 2897.11 | 756.97 | 504.11 | 30534.263 | 0.531 | 20510.979 | 0.357 | 16978.988 | 0.295 | 0.44364 | 0 | 0 | 0 | 30534.263 | 0.531 | 20510.979 | 0.357 | 0 | 0 | 0 | 416.09433 | 0.4082205857 | 1.62572 | 12.02287 | 0.0117953658 | 0.4803138 | 0.3423927 | 16.06533 | 1.160653
AEL | Fully ordered | 33356.89 | 38454.4 | 1.914 | 4.14 | 5.11 | 1D | 675.66 | 202.56 | 105.81 | 13925.719 | 0.218 | 13629.282 | 0.213 | 6897.78 | 0.108 | 0.20679 | 682.48 | 204.6 | 106.88 | 13925.719 | 0.218 | 13629.282 | 0.213 | 6915.498 | 0.108 | 0.20732 | 134.01936 | 1.701494 | 1.288914 | 3.485191 | 0.0442475791 | 0.1392334 | 0.0992528 | 8.099256 | 0.9190074 | argon-accessible network
AEN | Fully ordered | 28616.781 | 34608.96 | 2.008 | 3.11 | 3.94 | 1D | 0 | 0 | 0 | 13959.334 | 0.243 | 11014.4 | 0.192 | 6093.166 | 0.106 | 0.21292 | 0 | 0 | 0 | 13959.334 | 0.243 | 11013.899 | 0.192 | 0 | 0 | 0 | 167.94819 | 0.20724 | 1.828514 | 4.852794 | 0.0059881145 | 0.1938691 | 0.1382 | 30.37736 | 1.303774
AET | Fully ordered | 31625.652 | 34608.96 | 1.817 | 7.09 | 7.87 | 1D | 1906.72 | 602.9 | 331.78 | 13225.896 | 0.23 | 13955.024 | 0.243 | 7932.035 | 0.138 | 0.25081 | 1925.07 | 608.71 | 334.97 | 13225.896 | 0.23 | 13955.004 | 0.243 | 8029.709 | 0.14 | 0.2539 | 164.7386 | 0.7752303142 | 1.37777 | 4.760054 | 0.0223999608 | 0.1901642 | 0.1355589 | 1.768897 | 0.982311 | argon-accessible network
AFG | Fully ordered | 51025.321 | 51913.44 | 1.689 | 2.08 | 5.87 | 3D | 2152.81 | 421.91 | 249.73 | 33084.266 | 0.384 | 24383.59 | 0.283 | 16244.347 | 0.188 | 0.31836 | 0 | 0 | 0 | 33084.266 | 0.384 | 24383.59 | 0.283 | 0 | 0 | 0 | 483.16307 | 4.024497241 | 1.973137 | 9.307199 | 0.0775241272 | 0.3718226 | 0.2650545 | 40.98644 | 1.409864
AFI | Fully ordered | 38358.424 | 38935.08 | 1.686 | 6.9 | 7.73 | 1D | 2606.07 | 679.4 | 403.08 | 19075.867 | 0.295 | 18346.443 | 0.284 | 11283.062 | 0.175 | 0.29415 | 2635.82 | 687.16 | 407.69 | 19075.867 | 0.295 | 18346.443 | 0.284 | 11393.141 | 0.176 | 0.29702 | 239.89203 | 2.579347 | 1.41044 | 6.161405725 | 0.0662481581 | 0.2461482 | 0.1754672 | 0.2669914 | 1.00267 | argon-accessible network
AFN | Fully ordered | 22074.532 | 23072.64 | 1.736 | 3.03 | 4.75 | 2D | 351.48 | 159.22 | 91.74 | 13341.176 | 0.348 | 10200.411 | 0.266 | 5495.981 | 0.143 | 0.24897 | 0 | 0 | 0 | 13341.176 | 0.348 | 10200.407 | 0.266 | 0 | 0 | 0 | 144.05342 | 0.1584037449 | 1.738778 | 6.243546 | 0.0068655165 | 0.2494297 | 0.1778065 | 24.34019 | 1.243402
AFO | Fully ordered | 24990.502 | 28840.8 | 1.916 | 4.6 | 4.92 | 1D | 898.82 | 359.67 | 187.68 | 10482.579 | 0.219 | 10171.562 | 0.212 | 5359.396 | 0.112 | 0.21446 | 883.56 | 353.56 | 184.49 | 10482.579 | 0.219 | 10171.552 | 0.212 | 5343.116 | 0.112 | 0.21381 | 99 | 0 | 1.225421 | 3.432677 | 0 | 0.1371354 | 0.09775729 | 12.7167 | 0.872833 | argon-accessible network
AFR | Fully ordered | 33756.967 | 30763.52 | 1.513 | 6.51 | 7.85 | 1D | 3071.65 | 909.93 | 601.29 | 25284.474 | 0.495 | 17986.338 | 0.352 | 14757.79 | 0.289 | 0.43718 | 3084.28 | 913.67 | 603.77 | 25284.474 | 0.495 | 17986.328 | 0.352 | 13576.08 | 0.266 | 0.40217 | 352 | 0 | 1.582294 | 11.44226 | 0 | 0.4571182 | 0.3258576 | 12.75351 | 1.127535
AFS | Fully ordered | 34446.468 | 30282.84 | 1.46 | 5.51 | 9 | 1D | 3589.56 | 1042.07 | 713.83 | 26158.14 | 0.52 | 18870.659 | 0.375 | 15368.264 | 0.306 | 0.44615 | 3527.42 | 1024.03 | 701.47 | 26158.14 | 0.52 | 18870.648 | 0.375 | 15473.932 | 0.308 | 0.44922 | 348.03468 | 4.299721 | 1.502324 | 11.49294 | 0.1419870513 | 0.4591428 | 0.3273009 | 6.961079 | 1.069611 | argon-accessible network
AFT | Fully ordered | 43024.321 | 38935.08 | 1.503 | 3.13 | 7.23 | 3D | 3182.3 | 739.65 | 492.21 | 34174.62 | 0.529 | 23064.734 | 0.357 | 19226.762 | 0.297 | 0.44688 | 0 | 0 | 0 | 34174.62 | 0.529 | 23064.722 | 0.357 | 0 | 0 | 0 | 527.25011 | 8.210168 | 1.819183 | 13.54193 | 0.2108705914 | 0.5410002 | 0.3856532 | 29.84955 | 1.298495
AFV | Fully ordered | 51471.853 | 48668.85 | 1.57 | 2.92 | 6.49 | 2D | 3387.82 | 658.19 | 419.2 | 40910.043 | 0.506 | 26496.232 | 0.328 | 21859.391 | 0.27 | 0.42469 | 0 | 0 | 0 | 40910.043 | 0.506 | 26496.216 | 0.328 | 0 | 0 | 0 | 429.61651 | 1.389015 | 1.303793 | 8.827443 | 0.028540456 | 0.3526564 | 0.2513918 | 6.891914 | 0.9310809
AFX | Fully ordered | 57405.072 | 51913.44 | 1.502 | 3.26 | 7.24 | 3D | 4167.23 | 725.93 | 483.41 | 45413.572 | 0.527 | 30731.937 | 0.357 | 25215.554 | 0.293 | 0.43926 | 0 | 0 | 0 | 45413.572 | 0.527 | 30731.928 | 0.357 | 0 | 0 | 0 | 703.51602 | 6.061281308 | 1.850851 | 13.55187 | 0.1167588186 | 0.5413972 | 0.3859362 | 31.71882 | 1.317188
AFY | Fully ordered | 30582.323 | 25956.72 | 1.409 | 5.38 | 7.28 | 1D | 3077.68 | 1006.36 | 714.04 | 26061.349 | 0.605 | 17328.661 | 0.402 | 15802.006 | 0.367 | 0.5167 | 3083.88 | 1008.39 | 715.48 | 26061.349 | 0.605 | 17328.661 | 0.402 | 15781.212 | 0.366 | 0.51602 | 322.90078 | 3.264695 | 1.355572 | 12.44011 | 0.1257760058 | 0.4969825 | 0.354275 | 3.467289 | 0.9653271 | argon-accessible network
AHT | Fully ordered | 22479.063 | 25956.72 | 1.917 | 2.29 | 3.47 | 1D | 0 | 0 | 0 | 7670.205 | 0.178 | 9303.073 | 0.216 | 978.683 | 0.023 | 0.04354 | 0 | 0 | 0 | 7670.205 | 0.178 | 9303.073 | 0.216 | 987.056 | 0.023 | 0.04391 | 144 | 0 | 9.76082 | 5.547761 | 0 | 0.2216331 | 0.1579916 | 586.9199 | 6.869199 | argon-accessible network
ANA | Fully ordered | 19977.515 | 23072.64 | 1.918 | 1.87 | 3.73 | 3D | 0 | 0 | 0 | 7827.926 | 0.204 | 8128.867 | 0.212 | 4049.802 | 0.106 | 0.20272 | 0 | 0 | 0 | 7827.926 | 0.204 | 8128.867 | 0.212 | 4044.924 | 0.106 | 0.20247 | 128 | 0 | 2.096728 | 5.547761 | 0 | 0.2216331 | 0.1579916 | 49.04867 | 1.490487 | argon-accessible network
ANO | Fully ordered | 52221.423 | 51913.44 | 1.651 | 2.76 | 6.37 | 2D | 2859.63 | 547.6 | 331.73 | 37645.734 | 0.437 | 25571.116 | 0.297 | 19147.652 | 0.222 | 0.36666 | 0 | 0 | 0 | 37645.734 | 0.437 | 25571.113 | 0.297 | 0 | 0 | 0 | 416.3059 | 2.651621 | 1.442324 | 8.019325 | 0.0510783235 | 0.320372 | 0.2283779 | 2.87292 | 1.028729
APC | Fully ordered | 32556.938 | 34608.96 | 1.765 | 2.8 | 3.74 | 1D | 0 | 0 | 0 | 18182.653 | 0.316 | 14835.665 | 0.258 | 8048.348 | 0.14 | 0.24721 | 0 | 0 | 0 | 18182.653 | 0.316 | 14835.614 | 0.258 | 0 | 0 | 0 | 144.15526 | 0.1959635619 | 1.1882 | 4.165307 | 0.0056622864 | 0.166404 | 0.1186215 | 15.27039 | 0.8472961
APD | Fully ordered | 32023.529 | 34608.96 | 1.795 | 3.12 | 4.42 | 1D | 64.47 | 20.13 | 11.22 | 18480.602 | 0.322 | 14267.955 | 0.248 | 8761.951 | 0.152 | 0.27361 | 0 | 0 | 0 | 18480.602 | 0.322 | 14267.955 | 0.248 | 0 | 0 | 0 | 145.03806 | 0.15224 | 1.098113 | 4.190815 | 0.0043989121 | 0.1674231 | 0.1193479 | 21.48166 | 0.7851834
AST | Fully ordered | 20230.373 | 19227.2 | 1.578 | 1.59 | 7.33 | 3D | 1326.95 | 655.92 | 415.61 | 15486.535 | 0.485 | 10361.993 | 0.325 | 8435.698 | 0.264 | 0.41698 | 0 | 0 | 0 | 15486.535 | 0.485 | 10361.993 | 0.325 | 0 | 0 | 0 | 191.40164 | 1.588169 | 1.505187 | 9.954848854 | 0.0826011012 | 0.3976962 | 0.2834986 | 7.385827 | 1.073858
ASV | Fully ordered | 18850.348 | 21630.6 | 1.905 | 3.98 | 4.91 | 1D | 250.62 | 132.95 | 69.78 | 10075.609 | 0.281 | 7588.455 | 0.211 | 4613.022 | 0.128 | 0.24472 | 234.63 | 124.47 | 65.32 | 10075.609 | 0.281 | 7588.04 | 0.211 | 4531.578 | 0.126 | 0.2404 | 108 | 0 | 1.553117 | 4.992985 | 0 | 0.1994697 | 0.1421924 | 11.08784 | 1.110878 | argon-accessible network
ATN | Fully ordered | 17959.861 | 19227.2 | 1.778 | 3.72 | 5.43 | 1D | 337.39 | 187.86 | 105.67 | 9879.504 | 0.309 | 8091.638 | 0.253 | 4550.737 | 0.143 | 0.25338 | 335.71 | 186.92 | 105.15 | 9879.504 | 0.309 | 8091.638 | 0.253 | 4570.966 | 0.143 | 0.25451 | 87.1758 | 1.917382 | 1.270808 | 4.534036 | 0.0997235181 | 0.1811347 | 0.1291223 | 9.7047 | 0.902953 | argon-accessible network
ATO | Fully ordered | 46010.019 | 51913.44 | 1.874 | 4.97 | 5.22 | 1D | 1546.72 | 336.17 | 179.42 | 18131.709 | 0.21 | 19371.591 | 0.225 | 9401.033 | 0.109 | 0.20433 | 1542.04 | 335.15 | 178.88 | 18131.709 | 0.21 | 19371.591 | 0.225 | 9418.467 | 0.109 | 0.2047 | 161.88855 | 1.620259 | 1.142369 | 3.118469 | 0.0312111501 | 0.1245828 | 0.08880913 | 18.52374 | 0.8147626 | argon-accessible network
ATS | Fully ordered | 29873.615 | 28840.8 | 1.603 | 6.36 | 6.8 | 1D | 2289.34 | 766.34 | 478.03 | 17903.468 | 0.374 | 15073.326 | 0.315 | 10549.821 | 0.22 | 0.35315 | 2313.83 | 774.54 | 483.14 | 17903.468 | 0.374 | 15073.326 | 0.315 | 10335.779 | 0.216 | 0.34598 | 239.98068 | 0.0368516274 | 1.509027 | 8.320971535 | 0.0012777751 | 0.3324228 | 0.2369683 | 7.712866 | 1.077129 | argon-accessible network
ATT | Fully ordered | 25292.833 | 25956.72 | 1.704 | 3.23 | 4.89 | 2D | 371.89 | 147.03 | 86.28 | 19213.789 | 0.446 | 11954.174 | 0.277 | 9309.91 | 0.216 | 0.36808 | 0 | 0 | 0 | 19213.789 | 0.446 | 11954.174 | 0.277 | 0 | 0 | 0 | 217 | 0 | 1.546251 | 8.360168 | 0 | 0.3339887 | 0.2380845 | 10.22433 | 1.102243
ATV | Fully ordered | 22842.036 | 25956.72 | 1.887 | 3.07 | 4.22 | 1D | 0 | 0 | 0 | 8884.829 | 0.206 | 9507.624 | 0.221 | 4333.575 | 0.101 | 0.18972 | 0 | 0 | 0 | 8884.829 | 0.206 | 9507.624 | 0.221 | 0 | 0 | 0 | 72 | 0 | 1.102179 | 2.77388 | 0 | 0.1108165 | 0.07899579 | 21.78634 | 0.7821366
AVE | Fully ordered | 78370.149 | 77870.16 | 1.65 | 2.76 | 6.36 | 1D | 4298.92 | 548.54 | 332.46 | 56398.969 | 0.436 | 38385.767 | 0.297 | 28712.554 | 0.222 | 0.36637 | 0 | 0 | 0 | 56398.969 | 0.436 | 38385.764 | 0.297 | 0 | 0 | 0 | 618.58698 | 3.785611 | 1.429206 | 7.943918 | 0.0486149648 | 0.3173595 | 0.2262304 | 1.905592 | 1.019056
AVL | Fully ordered | 47757.937 | 45424.26 | 1.579 | 2.99 | 6.64 | 2D | 2806.61 | 587.67 | 372.09 | 37651.542 | 0.499 | 24495.769 | 0.325 | 19802.38 | 0.263 | 0.41464 | 0 | 0 | 0 | 37651.542 | 0.499 | 24495.667 | 0.325 | 0 | 0 | 0 | 397.65926 | 2.920256 | 1.33217 | 8.75443855 | 0.0642892181 | 0.3497398 | 0.2493128 | 5.20427 | 0.9479573
AWO | Fully ordered | 31593.769 | 34608.96 | 1.819 | 3.26 | 4.61 | 1D | 134.17 | 42.47 | 23.35 | 15863.664 | 0.276 | 13813.471 | 0.24 | 7185.767 | 0.125 | 0.22744 | 0 | 0 | 0 | 15863.664 | 0.276 | 13811.607 | 0.24 | 0 | 0 | 0 | 116.09763 | 4.545407 | 1.071806 | 3.354593 | 0.1313376719 | 0.134016 | 0.09553359 | 23.57313 | 0.7642687
AWW | Fully ordered | 22684.035 | 23072.64 | 1.689 | 3.67 | 6.92 | 1D | 1156.81 | 509.97 | 301.94 | 15412.299 | 0.402 | 10843.97 | 0.283 | 7744.764 | 0.202 | 0.34142 | 1129.52 | 497.94 | 294.81 | 15412.299 | 0.402 | 10843.97 | 0.283 | 7791.393 | 0.203 | 0.34347 | 174.47265 | 2.365967 | 1.494463 | 7.561973 | 0.1025454852 | 0.3021008 | 0.2153532 | 6.610501 | 1.066105 | argon-accessible network
BCT | Fully ordered | 18950.705 | 21630.6 | 1.895 | 2.28 | 3.04 | 1D | 0 | 0 | 0 | 3302.33 | 0.092 | 7868.435 | 0.219 | 0 | 0 | 0 | 0 | 0 | 0 | 3302.33 | 0.092 | 7868.435 | 0.219 | 0 | 0 | 0 | 0 | 0 | NA | 0 | 0 | 0 | 0 | NA | #DIV/0!
BEC | Fully ordered | 38091.546 | 34608.96 | 1.509 | 6.05 | 6.41 | 1D | 4417.19 | 1159.63 | 768.61 | 27460.054 | 0.478 | 20384.997 | 0.355 | 16546.502 | 0.288 | 0.43439 | 4429.53 | 1162.86 | 770.76 | 27460.054 | 0.478 | 20384.997 | 0.355 | 16591.349 | 0.289 | 0.43557 | 431.99702 | 0.0089542378 | 1.73197 | 12.48238 | 0.000258729 | 0.4986709 | 0.3554786 | 23.43008 | 1.234301 | argon-accessible network
BIK | Fully ordered | 25715.27 | 28840.8 | 1.862 | 3.05 | 3.67 | 1D | 0 | 0 | 0 | 11200.714 | 0.234 | 10914.123 | 0.228 | 5352.286 | 0.112 | 0.20814 | 0 | 0 | 0 | 11200.714 | 0.234 | 10914.123 | 0.228 | 5428.685 | 0.113 | 0.21111 | 160 | 0 | 1.983109 | 5.547761 | 0 | 0.2216331 | 0.1579916 | 41.06392 | 1.410639 | argon-accessible network
BOF | Fully ordered | 31524.618 | 34608.96 | 1.823 | 3.36 | 5.08 | 1D | 893.48 | 283.42 | 155.47 | 19904.669 | 0.346 | 13755.726 | 0.239 | 9539.596 | 0.166 | 0.30261 | 0 | 0 | 0 | 19904.669 | 0.346 | 13755.726 | 0.239 | 0 | 0 | 0 | 201.11787 | 2.454392 | 1.398578 | 5.811218 | 0.07091865 | 0.2321582 | 0.1654944 | 0.3045569 | 0.9969544
BOG | Fully ordered | 71746.592 | 69217.92 | 1.602 | 6.25 | 7.53 | 1D | 6449.06 | 898.87 | 561.09 | 49403.696 | 0.43 | 36227.087 | 0.315 | 28840.384 | 0.251 | 0.40198 | 6426.46 | 895.72 | 559.12 | 49403.696 | 0.43 | 36225.91 | 0.315 | 28658.317 | 0.249 | 0.39944 | 624 | 0 | 1.435322 | 9.015112 | 0 | 0.3601537 | 0.2567363 | 2.285391 | 1.022854 | argon-accessible network
BOZ | Fully ordered | 28448.388 | 22111.28 | 1.291 | 4.34 | 8.18 | 2D | 2886.86 | 1014.77 | 786.25 | 25109.763 | 0.684 | 17106.59 | 0.466 | 14848.52 | 0.404 | 0.52195 | 2817.22 | 990.29 | 767.29 | 25109.763 | 0.684 | 17106.578 | 0.466 | 13649.339 | 0.372 | 0.47979 | 354.19042 | 0.9638741839 | 1.582412 | 16.01873 | 0.0435924747 | 0.6399481 | 0.4561884 | 12.91791 | 1.129179
BPH | Fully ordered | 34466.44 | 30282.84 | 1.459 | 5.58 | 9.01 | 1D | 3569.41 | 1035.62 | 709.82 | 26022.963 | 0.518 | 18878.76 | 0.375 | 15457.928 | 0.307 | 0.44849 | 3523.02 | 1022.16 | 700.6 | 26022.963 | 0.518 | 18878.751 | 0.375 | 15439.042 | 0.307 | 0.44794 | 396.49701 | 1.914126 | 1.701588 | 13.09328 | 0.0632090039 | 0.5230764 | 0.3728761 | 21.45803 | 1.21458 | argon-accessible network
BRE | Fully ordered | 27967.273 | 30763.52 | 1.827 | 2.54 | 4.79 | 1D | 418.74 | 149.73 | 81.97 | 17094.418 | 0.335 | 12167.965 | 0.238 | 7662.168 | 0.15 | 0.27397 | 0 | 0 | 0 | 17094.418 | 0.335 | 12167.957 | 0.238 | 0 | 0 | 0 | 192 | 0 | 1.662323 | 6.241231 | 0 | 0.2493372 | 0.1777405 | 18.49369 | 1.184937
BSV | Fully ordered | 41077.91 | 46145.28 | 1.865 | 3.31 | 4.69 | 3D | 212.71 | 51.78 | 27.76 | 28334.02 | 0.37 | 17556.981 | 0.229 | 11647.301 | 0.152 | 0.28354 | 0 | 0 | 0 | 28334.02 | 0.37 | 17544.017 | 0.229 | 0 | 0 | 0 | 272.21723 | 0.7856092962 | 1.550444 | 5.899204 | 0.0170248929 | 0.2356732 | 0.1680001 | 10.5264 | 1.105264
CAN | Fully ordered | 31962.166 | 32445.9 | 1.686 | 5.48 | 5.76 | 1D | 1357.76 | 424.8 | 252.01 | 20284.151 | 0.376 | 15318.616 | 0.284 | 10194.539 | 0.189 | 0.31896 | 1359.04 | 425.2 | 252.24 | 20284.151 | 0.376 | 15318.616 | 0.284 | 7071.073 | 0.131 | 0.22123 | 231.03638 | 1.802885 | 1.503414 | 7.120748 | 0.0555665282 | 0.2844739 | 0.2027878 | 7.295134 | 1.072951
CAS | Fully ordered | 25591.67 | 28840.8 | 1.871 | 2.54 | 4.55 | 1D | 62.31 | 24.35 | 13.01 | 10849.956 | 0.227 | 10815.099 | 0.226 | 5133.928 | 0.107 | 0.20061 | 0 | 0 | 0 | 10849.956 | 0.227 | 10815.099 | 0.226 | 0 | 0 | 0 | 80 | 0 | 1.033728 | 2.77388 | 0 | 0.1108165 | 0.07899579 | 26.17216 | 0.7382784
CDO | Fully ordered | 31904.177 | 34608.96 | 1.801 | 2.91 | 5.21 | 2D | 600.74 | 188.3 | 104.53 | 18776.575 | 0.327 | 14146.248 | 0.246 | 8435.408 | 0.147 | 0.2644 | 0 | 0 | 0 | 18776.575 | 0.327 | 14146.248 | 0.246 | 0 | 0 | 0 | 196 | 0 | 1.541402 | 5.663339 | 0 | 0.2262504 | 0.1612831 | 9.71638 | 1.097164
CFI | Fully ordered | 19083.331 | 19227.2 | 1.673 | 6.77 | 6.99 | 1D | 1278.19 | 669.8 | 400.34 | 10141.909 | 0.318 | 9224.271 | 0.289 | 5488.441 | 0.172 | 0.2876 | 1248.03 | 653.99 | 390.89 | 10141.909 | 0.318 | 9224.271 | 0.289 | 5423.871 | 0.17 | 0.28422 | 160 | 0 | 1.933913 | 8.321641 | 0 | 0.3324496 | 0.2369874 | 37.78336 | 1.377834 | argon-accessible network
CGF | Fully ordered | 30317.238 | 34608.96 | 1.896 | 2.64 | 5.27 | 1D | 438.84 | 144.75 | 76.36 | 16483.486 | 0.287 | 12580.529 | 0.219 | 7508.06 | 0.131 | 0.24765 | 0 | 0 | 0 | 16483.486 | 0.287 | 12579.883 | 0.219 | 0 | 0 | 0 | 128.00103 | 0.0021133905 | 1.130971 | 3.698537 | 6.10655e-05 | 0.1477566 | 0.1053286 | 19.59651 | 0.8040349
CGS | Fully ordered | 30307.625 | 30763.52 | 1.686 | 3.29 | 5.37 | 1D | 944.33 | 311.58 | 184.86 | 20533.886 | 0.402 | 14507.796 | 0.284 | 10168.514 | 0.199 | 0.33551 | 0 | 0 | 0 | 20533.886 | 0.402 | 14507.57 | 0.284 | 0 | 0 | 0 | 254.77452 | 1.954898 | 1.662128 | 8.281805 | 0.0635467179 | 0.3308581 | 0.2358529 | 18.51905 | 1.185191
CHA | Fully ordered | 43047.712 | 38935.08 | 1.502 | 3.22 | 6.88 | 3D | 3250.22 | 755.03 | 502.72 | 34381.826 | 0.532 | 23055.353 | 0.357 | 19239.692 | 0.298 | 0.44694 | 0 | 0 | 0 | 34381.826 | 0.532 | 23055.349 | 0.357 | 0 | 0 | 0 | 415.44997 | 60.22518 | 1.432473 | 10.67045 | 1.546828256 | 0.4262845 | 0.3038778 | 1.972409 | 1.019724
CHI | Fully ordered | 25383.939 | 31434.84 | 2.056 | 2.96 | 3.42 | 1D | 0 | 0 | 0 | 8778.284 | 0.168 | 8832.524 | 0.169 | 2606.478 | 0.05 | 0.10268 | 0 | 0 | 0 | 8778.284 | 0.168 | 8832.002 | 0.169 | 2631.053 | 0.05 | 0.10365 | 96 | 0 | 2.443335 | 3.053975 | 0 | 0.1220063 | 0.08697244 | 73.94489 | 1.739449 | argon-accessible network
CLO | Fully ordered | 17253.513 | 11728.32 | 1.129 | 5.74 | 15.11 | 3D | 2498.08 | 1447.87 | 1282.69 | 14342.918 | 0.736 | 11140.4 | 0.572 | 10263.65 | 0.527 | 0.59487 | 2525.61 | 1463.82 | 1296.82 | 14342.918 | 0.736 | 11140.4 | 0.572 | 10229.115 | 0.525 | 0.59287 | 233.87047 | 0.4973995964 | 1.511609 | 19.9409 | 0.0424106438 | 0.7966391 | 0.5678859 | 7.758226 | 1.077582 | argon-accessible network
CON | Fully ordered | 42796.213 | 40377.12 | 1.567 | 5.15 | 6.96 | 1D | 4323.09 | 1010.16 | 644.78 | 30374.425 | 0.453 | 22053.489 | 0.329 | 17803.782 | 0.266 | 0.41601 | 4274.33 | 998.76 | 637.5 | 30374.425 | 0.453 | 22053.398 | 0.329 | 17936.029 | 0.268 | 0.4191 | 383.48034 | 1.260439 | 1.428883 | 9.497577 | 0.0312170169 | 0.3794282 | 0.2704762 | 1.68278 | 1.016828 | argon-accessible network
CSV | Fully ordered | 33253.498 | 32445.9 | 1.62 | 4.76 | 7.07 | 1D | 2951.23 | 887.5 | 547.77 | 23441.785 | 0.435 | 16560.492 | 0.307 | 13491.833 | 0.25 | 0.40573 | 2936.45 | 883.05 | 545.02 | 23441.785 | 0.435 | 16559.108 | 0.307 | 13414.533 | 0.249 | 0.4034 | 323.96452 | 0.0848028443 | 1.592914 | 9.984876 | 0.0026136995 | 0.3988958 | 0.2843537 | 13.74149 | 1.137415 | argon-accessible network
CZP | Fully ordered | 36045.034 | 46145.28 | 2.126 | 3.13 | 3.77 | 1D | 0 | 0 | 0 | 21304.724 | 0.278 | 12798.371 | 0.167 | 7817.245 | 0.102 | 0.21687 | 0 | 0 | 0 | 21304.724 | 0.278 | 12796.855 | 0.167 | 7937.889 | 0.104 | 0.22022 | 192 | 0 | 1.629346 | 4.160821 | 0 | 0.1662248 | 0.1184937 | 16.17029 | 1.161703 | argon-accessible network
DAC | Fully ordered | 33003.592 | 34608.96 | 1.741 | 3.69 | 4.79 | 1D | 546.22 | 165.5 | 95.05 | 22124.543 | 0.385 | 15205.364 | 0.265 | 11139.449 | 0.194 | 0.33752 | 464.22 | 140.66 | 80.78 | 22124.543 | 0.385 | 15205.347 | 0.265 | 7915.903 | 0.138 | 0.23985 | 239.9914 | 0.0341505501 | 1.429216 | 6.934453 | 0.0009867661 | 0.2770314 | 0.1974824 | 1.795056 | 1.017951
DDR | Fully ordered | 60442.742 | 64891.8 | 1.783 | 3.1 | 7.17 | 2D | 2414.29 | 399.43 | 224.05 | 41297.54 | 0.383 | 27118.589 | 0.252 | 19861.654 | 0.184 | 0.3286 | 0 | 0 | 0 | 41297.54 | 0.383 | 27118.323 | 0.252 | 0 | 0 | 0 | 424.016 | 4.988475 | 1.416226 | 6.534276 | 0.0768746342 | 0.2610443 | 0.186086 | 1.133697 | 1.011337
DFO | Fully ordered | 70919.176 | 63449.76 | 1.486 | 6.75 | 10.8 | 1D | 7182.34 | 1012.75 | 681.69 | 53027.546 | 0.503 | 38359.426 | 0.364 | 32118.348 | 0.305 | 0.45289 | 7189.34 | 1013.74 | 682.35 | 53027.546 | 0.503 | 38359.35 | 0.364 | 32114.448 | 0.305 | 0.45283 | 728.67568 | 0.8218514187 | 1.505036 | 11.48443 | 0.0129529409 | 0.4588029 | 0.3270586 | 7.232328 | 1.072323 | argon-accessible network
DFT | Fully ordered | 21679.291 | 23072.64 | 1.767 | 3.21 | 4.54 | 1D | 67.32 | 31.05 | 17.57 | 14516.631 | 0.379 | 9827.021 | 0.256 | 6303.052 | 0.165 | 0.29074 | 0 | 0 | 0 | 14516.631 | 0.379 | 9827.009 | 0.256 | 0 | 0 | 0 | 181.09263 | 5.974006 | 1.905969 | 7.848895 | 0.2589246758 | 0.3135634 | 0.2235243 | 35.46928 | 1.354693
DOH | Fully ordered | 54140.125 | 55158.03 | 1.692 | 2.24 | 7.31 | 1D | 1974.22 | 364.65 | 215.54 | 39568.913 | 0.432 | 25846.129 | 0.282 | 20545.088 | 0.224 | 0.37948 | 0 | 0 | 0 | 39568.913 | 0.432 | 25846.129 | 0.282 | 0 | 0 | 0 | 291.77768 | 0.7825559011 | 0.942128 | 5.289911 | 0.0141876898 | 0.211332 | 0.1506484 | 32.74624 | 0.6725376
DON | Fully ordered | 59806.703 | 61527.04 | 1.708 | 7.56 | 8.3 | 1D | 4228.82 | 707.08 | 413.91 | 28343.68 | 0.277 | 28238.084 | 0.276 | 17493.493 | 0.171 | 0.2925 | 4268.27 | 713.68 | 417.77 | 28343.68 | 0.277 | 28237.888 | 0.276 | 17849.169 | 0.175 | 0.29845 | 398.61557 | 1.194577 | 1.511623 | 6.478781 | 0.0194157035 | 0.2588273 | 0.1845056 | 7.898004 | 1.07898 | argon-accessible network
EAB | Fully ordered | 40619.833 | 38935.08 | 1.592 | 2.99 | 6.64 | 2D | 2417.64 | 595.19 | 373.94 | 31968.434 | 0.494 | 20621.732 | 0.319 | 16771.654 | 0.259 | 0.41289 | 0 | 0 | 0 | 31968.434 | 0.494 | 20621.732 | 0.319 | 0 | 0 | 0 | 323.99987 | 0.0005199196 | 1.281548 | 8.321638 | 1.33537e-05 | 0.3324494 | 0.2369873 | 8.499117 | 0.9150088
EDI | Fully ordered | 19678.998 | 19227.2 | 1.622 | 3.05 | 5.19 | 1D | 381.95 | 194.09 | 119.63 | 15111.033 | 0.473 | 9822.334 | 0.308 | 7364.786 | 0.231 | 0.37425 | 0 | 0 | 0 | 15111.033 | 0.473 | 9821.176 | 0.308 | 0 | 0 | 0 | 214.51367 | 0.9384220599 | 1.932238 | 11.15691 | 0.0488075743 | 0.4457186 | 0.3177315 | 37.54608 | 1.375461
EEI | Fully ordered | 44614.117 | 48068 | 1.789 | 2.4 | 6.41 | 1D | 1993.79 | 446.9 | 249.79 | 21623.564 | 0.271 | 19915.599 | 0.25 | 11318.035 | 0.142 | 0.25369 | 0 | 0 | 0 | 21623.564 | 0.271 | 19915.599 | 0.25 | 0 | 0 | 0 | 256 | 0 | 1.500496 | 5.325851 | 0 | 0.2127677 | 0.1516719 | 6.811214 | 1.068112
EMT | Fully ordered | 28829.208 | 23072.64 | 1.329 | 6.86 | 10.97 | 1D | 3504.29 | 1215.53 | 914.65 | 23370.695 | 0.61 | 16994.449 | 0.444 | 14984.005 | 0.391 | 0.51975 | 3402.74 | 1180.31 | 888.14 | 23370.695 | 0.61 | 16994.449 | 0.444 | 13420.516 | 0.35 | 0.46552 | 307.43945 | 1.231436 | 1.361124 | 13.325 | 0.0533727708 | 0.5323339 | 0.3794754 | 2.947477 | 0.9705252
EON | Fully ordered | 28504.145 | 28840.8 | 1.68 | 6.13 | 7.32 | 1D | 1505.27 | 528.09 | 314.31 | 19634.704 | 0.41 | 13709.967 | 0.286 | 9080.111 | 0.19 | 0.31855 | 1241.29 | 435.48 | 259.19 | 19634.704 | 0.41 | 13709.967 | 0.286 | 5475.761 | 0.114 | 0.1921 | 240.49505 | 2.353898 | 1.757037 | 8.338807 | 0.0816179114 | 0.3331353 | 0.2374762 | 24.98748 | 1.249875
EPI | Fully ordered | 43428.934 | 46145.28 | 1.764 | 3.17 | 4.97 | 1D | 673.25 | 155.02 | 87.86 | 28995.264 | 0.378 | 19759.393 | 0.258 | 14272.21 | 0.186 | 0.32863 | 0 | 0 | 0 | 28995.264 | 0.378 | 19759.39 | 0.258 | 0 | 0 | 0 | 313.6253 | 6.130408 | 1.457759 | 6.796555 | 0.1328517087 | 0.2715224 | 0.1935553 | 4.061994 | 1.04062
ERI | Fully ordered | 40310.58 | 38935.08 | 1.604 | 2.95 | 6.54 | 1D | 2799.58 | 694.5 | 433.02 | 29261.974 | 0.453 | 20322.45 | 0.314 | 15632.029 | 0.242 | 0.38779 | 0 | 0 | 0 | 29261.974 | 0.453 | 20322.45 | 0.314 | 0 | 0 | 0 | 393.37309 | 5.202152 | 1.66938 | 10.10343 | 0.1336124821 | 0.4036318 | 0.2877298 | 18.89662 | 1.188966
ESV | Fully ordered | 48676.73 | 51913.44 | 1.771 | 2.76 | 5.69 | 1D | 1560.23 | 320.53 | 180.99 | 33254.913 | 0.386 | 22020.395 | 0.255 | 13234.258 | 0.154 | 0.27188 | 0 | 0 | 0 | 33254.913 | 0.386 | 22020.395 | 0.255 | 0 | 0 | 0 | 342.93765 | 1.698879 | 1.719022 | 6.606028 | 0.0327256034 | 0.2639108 | 0.1881294 | 22.16194 | 1.221619
ETL | Fully ordered | 31914.756 | 34608.96 | 1.801 | 2.85 | 5.88 | 1D | 699.25 | 219.1 | 121.67 | 18978.285 | 0.33 | 14175.016 | 0.247 | 8317.899 | 0.145 | 0.26063 | 0 | 0 | 0 | 18978.285 | 0.33 | 14175.016 | 0.247 | 0 | 0 | 0 | 246 | 0 | 1.961947 | 7.108068719 | 0 | 0.2839673 | 0.2024267 | 39.60464 | 1.396046
ETR | Fully ordered | 49709.445 | 46145.28 | 1.541 | 8.79 | 9.49 | 1D | 3666.4 | 737.57 | 478.48 | 34520.176 | 0.451 | 26029.511 | 0.34 | 19748.59 | 0.258 | 0.39728 | 2994.89 | 602.48 | 390.84 | 34520.176 | 0.451 | 26029.326 | 0.34 | 13694.028 | 0.179 | 0.27548 | 502.5734 | 1.487555 | 1.688221 | 10.89124 | 0.0322367224 | 0.435105 | 0.3101655 | 20.21919 | 1.202192
ETV | Fully ordered | 29095.748 | 30282.84 | 1.728 | 2.68 | 5.36 | 1D | 953.83 | 327.82 | 189.68 | 19184.291 | 0.382 | 13548.467 | 0.269 | 9367.41 | 0.186 | 0.32195 | 0 | 0 | 0 | 19184.291 | 0.382 | 13547.535 | 0.269 | 0 | 0 | 0 | 216 | 0 | 1.529678 | 7.132835509 | 0 | 0.2849568 | 0.203132 | 9.210775 | 1.092108
EUO | Fully ordered | 52326.156 | 53836.16 | 1.708 | 4.56 | 6.45 | 1D | 3404.3 | 650.59 | 380.81 | 29217.488 | 0.327 | 24695.593 | 0.276 | 15987.927 | 0.179 | 0.30554 | 3318.2 | 634.14 | 371.18 | 29217.488 | 0.327 | 24695.593 | 0.276 | 15874.327 | 0.178 | 0.30337 | 330.97398 | 6.925249 | 1.373307 | 6.147872 | 0.1286371374 | 0.2456075 | 0.1750818 | 2.188925 | 0.9781107 | argon-accessible network
EWO | Fully ordered | 25174.456 | 28840.8 | 1.902 | 3.26 | 4.93 | 1D | 131.47 | 52.22 | 27.45 | 10670.594 | 0.223 | 10350.533 | 0.216 | 5120.409 | 0.107 | 0.2034 | 0 | 0 | 0 | 10670.594 | 0.223 | 10350.533 | 0.216 | 0 | 0 | 0 | 96 | 0 | 1.243748 | 3.328657 | 0 | 0.1329798 | 0.09479495 | 11.40659 | 0.8859341
EWS | Fully ordered | 44381.542 | 46145.28 | 1.727 | 3.4 | 5.55 | 2D | 2311.16 | 520.75 | 301.62 | 30078.423 | 0.393 | 20712.887 | 0.27 | 15814.289 | 0.206 | 0.35633 | 0 | 0 | 0 | 30078.423 | 0.393 | 20711.538 | 0.27 | 0 | 0 | 0 | 335.50726 | 1.615135 | 1.407402 | 7.270758 | 0.0350015002 | 0.2904668 | 0.2070599 | 0.5144963 | 1.005145
EZT | Fully ordered | 50233.772 | 51913.44 | 1.716 | 4 | 6.05 | 1D | 3440.24 | 684.85 | 399.08 | 30398.776 | 0.353 | 23621.851 | 0.274 | 16523.484 | 0.192 | 0.32893 | 3349.91 | 666.86 | 388.6 | 30398.776 | 0.353 | 23621.832 | 0.274 | 16627.408 | 0.193 | 0.331 | 372.10679 | 8.295483 | 1.493935 | 7.167915 | 0.159796373 | 0.2863582 | 0.2041311 | 6.318256 | 1.063183 | argon-accessible network
FAR | Fully ordered | 44235.828 | 45424.26 | 1.705 | 1.92 | 5.79 | 2D | 1638.75 | 370.46 | 217.26 | 30054.635 | 0.398 | 20936.485 | 0.278 | 13916.482 | 0.184 | 0.3146 | 0 | 0 | 0 | 30054.635 | 0.398 | 20936.485 | 0.278 | 0 | 0 | 0 | 337.75674 | 6.491725 | 1.610054 | 7.435689 | 0.1429148393 | 0.2970558 | 0.2117568 | 15.08524 | 1.150852
FAU | Fully ordered | 115430.167 | 92290.56 | 1.328 | 6.75 | 10.7 | 3D | 14160.78 | 1226.78 | 924.02 | 93352.314 | 0.609 | 68048.709 | 0.444 | 59529.01 | 0.388 | 0.51571 | 13707.24 | 1187.49 | 894.42 | 93352.314 | 0.609 | 68048.709 | 0.444 | 54010.26 | 0.352 | 0.4679 | 1281.3547 | 27.27389 | 1.427929 | 13.88408 | 0.295525395 | 0.554669 | 0.395397 | 1.906443 | 1.019064
FER | Fully ordered | 32820.176 | 34608.96 | 1.751 | 4.13 | 5.67 | 1D | 1066.22 | 324.87 | 185.53 | 21123.921 | 0.368 | 15048.268 | 0.262 | 10660.193 | 0.185 | 0.32481 | 488.36 | 148.8 | 84.98 | 21123.921 | 0.368 | 15048.268 | 0.262 | 5364.707 | 0.093 | 0.16346 | 201.93389 | 0.8315867541 | 1.256637 | 5.834797 | 0.0240283569 | 0.2331001 | 0.1661659 | 10.18059 | 0.8981941
FRA | Fully ordered | 34512.722 | 32445.9 | 1.561 | 2.15 | 6.07 | 3D | 1502.97 | 435.48 | 278.96 | 25110.805 | 0.466 | 17478.805 | 0.324 | 13848.457 | 0.257 | 0.40126 | 0 | 0 | 0 | 25110.805 | 0.466 | 17478.805 | 0.324 | 0 | 0 | 0 | 244.49006 | 10.48858 | 1.171186 | 7.535402266 | 0.3232674129 | 0.3010393 | 0.2145965 | 16.49941 | 0.8350059
GIS | Fully ordered | 26345.883 | 25956.72 | 1.636 | 2.84 | 4.45 | 3D | 114.59 | 43.49 | 26.59 | 20744.997 | 0.481 | 13023.111 | 0.302 | 9734.775 | 0.226 | 0.3695 | 0 | 0 | 0 | 20744.997 | 0.481 | 13023.111 | 0.302 | 0 | 0 | 0 | 286.48854 | 2.403234 | 1.952303 | 11.03729 | 0.0925872906 | 0.4409398 | 0.3143249 | 39.08179 | 1.390818
GIU | Fully ordered | 50436.208 | 51913.44 | 1.709 | 2.05 | 5.8 | 1D | 1944.03 | 385.44 | 225.51 | 32955.459 | 0.382 | 23795.48 | 0.276 | 15614.594 | 0.181 | 0.30959 | 0 | 0 | 0 | 32955.459 | 0.382 | 23795.48 | 0.276 | 0 | 0 | 0 | 382.83723 | 1.498368 | 1.626482 | 7.374616 | 0.0288631538 | 0.2946159 | 0.2100176 | 16.03181 | 1.160318
GME | Fully ordered | 43052.137 | 38935.08 | 1.502 | 6.63 | 7.22 | 1D | 2987.99 | 694.04 | 462.16 | 33925.673 | 0.525 | 23076.125 | 0.357 | 18707.814 | 0.289 | 0.43454 | 2812.55 | 653.29 | 435.02 | 33925.673 | 0.525 | 23076.118 | 0.357 | 13261.845 | 0.205 | 0.30804 | 538.3371 | 1.34900008 | 1.908961 | 13.82669 | 0.0346478239 | 0.5523764 | 0.3937627 | 36.25005 | 1.362501
GON | Fully ordered | 40605.761 | 46145.28 | 1.887 | 4.92 | 5.8 | 1D | 1842.67 | 453.79 | 240.48 | 16148.022 | 0.211 | 16684.606 | 0.218 | 8517.491 | 0.111 | 0.20976 | 1859.78 | 458.01 | 242.71 | 16148.022 | 0.211 | 16684.606 | 0.218 | 8514.155 | 0.111 | 0.20968 | 192 | 0 | 1.495393 | 4.160821 | 0 | 0.1662248 | 0.1184937 | 6.751073 | 1.067511 | argon-accessible network
GOO | Fully ordered | 30375.833 | 34608.96 | 1.892 | 2.65 | 4.01 | 2D | 0 | 0 | 0 | 16864.99 | 0.293 | 12710.368 | 0.221 | 5935.742 | 0.103 | 0.19541 | 0 | 0 | 0 | 16864.99 | 0.293 | 12700.959 | 0.221 | 0 | 0 | 0 | 209.20023 | 3.106106 | 2.338046 | 6.044755 | 0.0897496601 | 0.2414879 | 0.1721452 | 67.13125 | 1.671313
HEU | Fully ordered | 32876.888 | 34608.96 | 1.748 | 3.19 | 5.44 | 1D | 704.02 | 214.14 | 122.5 | 21947.61 | 0.382 | 15089.609 | 0.263 | 10985.235 | 0.191 | 0.33413 | 0 | 0 | 0 | 21947.61 | 0.382 | 15089.609 | 0.263 | 0 | 0 | 0 | 240.33169 | 3.155698861 | 1.451335 | 6.944285 | 0.0911826194 | 0.2774242 | 0.1977624 | 3.540536 | 1.035405
IFO | Fully ordered | 44451.443 | 46145.28 | 1.724 | 6.88 | 7.35 | 1D | 3663.58 | 824.18 | 478.11 | 24138.325 | 0.315 | 20780.992 | 0.271 | 14677.615 | 0.192 | 0.33019 | 3716.2 | 836.01 | 484.98 | 24138.325 | 0.315 | 20780.248 | 0.271 | 14814.239 | 0.193 | 0.33327 | 359.81348 | 1.568313 | 1.626252 | 7.797496774 | 0.0339868168 | 0.31151 | 0.2220606 | 15.65654 | 1.156565 | argon-accessible network
IFR | Fully ordered | 29847.107 | 30763.52 | 1.712 | 5.8 | 6.7 | 1D | 2429.85 | 814.1 | 475.66 | 19926.625 | 0.39 | 14040.226 | 0.275 | 10788.509 | 0.211 | 0.36146 | 2344.97 | 785.66 | 459.04 | 19926.625 | 0.39 | 14039.432 | 0.275 | 10828.614 | 0.212 | 0.3628 | 231.02976 | 0.7121452251 | 1.420602 | 7.509949 | 0.023149286 | 0.3000224 | 0.2138716 | 1.360963 | 1.01361 | argon-accessible network
IFT | Fully ordered | 50103.079 | 36787.68 | 1.219 | 7.25 | 9.94 | 1D | 7512.14 | 1499.34 | 1229.74 | 38589.709 | 0.632 | 31120.911 | 0.509 | 27728.732 | 0.454 | 0.55343 | 7480.15 | 1492.95 | 1224.5 | 38589.709 | 0.632 | 31120.719 | 0.509 | 27890.388 | 0.457 | 0.55666 | 621.38512 | 3.626672 | 1.486609 | 16.89132 | 0.0985850407 | 0.6748082 | 0.4810385 | 5.955611 | 1.059556 | argon-accessible network
IFU | Fully ordered | 42172.655 | 31019.52 | 1.221 | 6.27 | 10.47 | 1D | 6093.52 | 1444.9 | 1183 | 32827.788 | 0.637 | 26125.131 | 0.507 | 22909.127 | 0.445 | 0.54322 | 6099.6 | 1446.34 | 1184.18 | 32827.788 | 0.637 | 26125.113 | 0.507 | 22882.986 | 0.444 | 0.5426 | 560.54928 | 3.039532 | 1.623197 | 18.07107 | 0.0979888836 | 0.7219393 | 0.5146359 | 15.64852 | 1.156485 | argon-accessible network
IFW | Fully ordered | 48625.441 | 46145.28 | 1.576 | 5.17 | 7.2 | 1D | 4314.19 | 887.23 | 563.02 | 31674.797 | 0.413 | 24927.181 | 0.325 | 18810.051 | 0.245 | 0.38684 | 4345.05 | 893.58 | 567.05 | 31674.797 | 0.413 | 24927.139 | 0.325 | 18922.192 | 0.247 | 0.38914 | 414.14856 | 1.455918 | 1.460603 | 8.974989 | 0.0315511048 | 0.3585508 | 0.2555937 | 4.323961 | 1.04324 | argon-accessible network
IFY | Fully ordered | 32637.545 | 34608.96 | 1.761 | 3.39 | 6.4 | 2D | 1389.4 | 425.71 | 241.76 | 22448.616 | 0.391 | 14914.154 | 0.26 | 11425.734 | 0.199 | 0.35008 | 0 | 0 | 0 | 22448.616 | 0.391 | 14913.674 | 0.26 | 0 | 0 | 0 | 288.00539 | 0.0215600008 | 1.672178 | 8.321797169 | 0.0006229673 | 0.3324558 | 0.2369918 | 19.09137 | 1.190914
IHW | Fully ordered | 48517.089 | 53836.16 | 1.843 | 3.1 | 6.19 | 2D | 1974.23 | 406.91 | 220.84 | 25932.614 | 0.29 | 20886.015 | 0.234 | 13210.405 | 0.148 | 0.27228 | 0 | 0 | 0 | 25932.614 | 0.29 | 20886.015 | 0.234 | 0 | 0 | 0 | 327.37982 | 1.413305 | 1.643999 | 6.08111 | 0.0262522646 | 0.2429404 | 0.1731805 | 17.01389 | 1.170139
IMF | Fully ordered | 65889.036 | 69217.92 | 1.744 | 4.96 | 6.8 | 1D | 3942.09 | 598.29 | 342.97 | 39841.093 | 0.347 | 30376.686 | 0.264 | 21133.06 | 0.184 | 0.32074 | 4014.69 | 609.31 | 349.29 | 39841.093 | 0.347 | 30376.678 | 0.264 | 20814.1 | 0.181 | 0.3159 | 402.16053 | 9.53427 | 1.262417 | 5.810131 | 0.1377443994 | 0.2321148 | 0.1654635 | 10.07419 | 0.8992581 | argon-accessible network
IRN | Fully ordered | 48042.983 | 44222.56 | 1.528 | 3.14 | 8.62 | 1D | 3799.74 | 790.9 | 517.44 | 36865.9 | 0.502 | 25329.252 | 0.345 | 20901.699 | 0.285 | 0.43506 | 0 | 0 | 0 | 36865.9 | 0.502 | 25329.252 | 0.345 | 0 | 0 | 0 | 451.88575 | 3.568595 | 1.434211 | 10.21856 | 0.0806971989 | 0.4082316 | 0.2910088 | 2.108334 | 1.021083
IRR | Fully ordered | 35382.926 | 24995.36 | 1.173 | 11.58 | 13.88 | 1D | 4836.99 | 1367.04 | 1165.38 | 28022.429 | 0.675 | 22555.083 | 0.543 | 20405.584 | 0.492 | 0.57671 | 4949.06 | 1398.72 | 1192.38 | 28022.429 | 0.675 | 22554.595 | 0.543 | 20457.017 | 0.493 | 0.57816 | 442.77287 | 1.872492 | 1.439454 | 17.71441 | 0.0749144649 | 0.7076906 | 0.5044788 | 2.536334 | 1.025363 | argon-accessible network
IRY | Fully ordered | 27389.365 | 18393.84 | 1.115 | 8.77 | 10.77 | 2D | 4258.14 | 1554.67 | 1394.11 | 22713.905 | 0.744 | 17934.389 | 0.587 | 16707.677 | 0.547 | 0.61001 | 4260.85 | 1555.66 | 1395 | 22713.905 | 0.744 | 17934.07 | 0.587 | 16710.967 | 0.547 | 0.61013 | 394.01449 | 0.850047522 | 1.564451 | 21.42126 | 0.0462142532 | 0.8557792 | 0.610044 | 11.52541 | 1.115254 | argon-accessible network
ISV | Fully ordered | 17020.822 | 15381.76 | 1.501 | 5.88 | 6.46 | 1D | 1961.96 | 1152.68 | 768.13 | 12209.74 | 0.478 | 9167.8 | 0.359 | 7436.002 | 0.291 | 0.43688 | 1996.36 | 1172.89 | 781.6 | 12209.74 | 0.478 | 9167.778 | 0.359 | 7390.146 | 0.289 | 0.43418 | 192 | 0 | 1.712883 | 12.48246 | 0 | 0.4986744 | 0.3554811 | 22.15844 | 1.221584 | argon-accessible network
ITE | Fully ordered | 48852.953 | 46145.28 | 1.569 | 3.76 | 7.77 | 1D | 3632.91 | 743.64 | 474.11 | 34243.174 | 0.447 | 24783.762 | 0.323 | 19497.386 | 0.254 | 0.3991 | 3716.55 | 760.76 | 485.02 | 34243.174 | 0.447 | 24783.762 | 0.323 | 19497.386 | 0.254 | 0.3991 | 432 | 0 | 1.469851 | 9.361847 | 0 | 0.3740058 | 0.2666108 | 4.964884 | 1.049649 | argon-accessible network
ITG | Fully ordered | 60788.846 | 60565.68 | 1.654 | 5.84 | 6.48 | 1D | 4606.87 | 757.85 | 458.07 | 40697.577 | 0.405 | 29725.879 | 0.296 | 22047.685 | 0.219 | 0.36269 | 4565.05 | 750.97 | 453.91 | 40697.577 | 0.405 | 29725.424 | 0.296 | 21057.491 | 0.209 | 0.3464 | 482.92309 | 1.037745 | 1.453051 | 7.973636 | 0.017134413 | 0.3185468 | 0.2270767 | 3.688011 | 1.03688 | argon-accessible network
ITH | Fully ordered | 57847.052 | 60565.68 | 1.739 | 4.59 | 6.21 | 1D | 2989.63 | 516.82 | 297.26 | 34324.252 | 0.341 | 26715.46 | 0.266 | 18142.469 | 0.18 | 0.31363 | 2951.74 | 510.27 | 293.5 | 34324.252 | 0.341 | 26715.454 | 0.266 | 17709.674 | 0.176 | 0.30615 | 361.23319 | 1.94303 | 1.320861 | 5.964391 | 0.0320817378 | 0.2382774 | 0.1698566 | 5.635243 | 0.9436476 | argon-accessible network
ITR | Fully ordered | 77456.387 | 80754.24 | 1.731 | 4.58 | 5.87 | 2D | 4107.21 | 530.26 | 306.29 | 46421.239 | 0.346 | 35993.906 | 0.268 | 24159.11 | 0.18 | 0.31191 | 4037.89 | 521.31 | 301.12 | 46421.239 | 0.346 | 35993.906 | 0.268 | 24335.48 | 0.181 | 0.31418 | 571.73734 | 11.07428 | 1.569934 | 7.080049 | 0.1371371275 | 0.282848 | 0.2016288 | 12.01598 | 1.12016 | argon-accessible network
ITT | Fully ordered | 43038.168 | 33166.92 | 1.28 | 11.54 | 12.99 | 1D | 5237.08 | 1216.85 | 950.9 | 32756.839 | 0.595 | 26027.424 | 0.473 | 22836.462 | 0.415 | 0.53061 | 5226.58 | 1214.41 | 948.99 | 32756.839 | 0.595 | 26027.263 | 0.473 | 22961.252 | 0.417 | 0.53351 | 465.09387 | 2.093007 | 1.351069 | 14.02299 | 0.0631060048 | 0.5602183 | 0.3993528 | 3.770405 | 0.962296 | argon-accessible network
ITV | Fully ordered | 18212.206 | 11792.32 | 1.075 | 6.44 | 8.78 | 3D | 3912.5 | 2148.28 | 1998.05 | 13767.038 | 0.703 | 12010.037 | 0.613 | 10971.169 | 0.56 | 0.60241 | 3860.89 | 2119.95 | 1971.69 | 13767.038 | 0.703 | 12010.037 | 0.613 | 10906.315 | 0.557 | 0.59885 | 240.10149 | 1.534222 | 1.451803 | 20.36108 | 0.1301050799 | 0.8134253 | 0.579852 | 3.544992 | 1.03545 | argon-accessible network
ITW | Fully ordered | 24373.724 | 25956.72 | 1.768 | 3.43 | 4.24 | 1D | 2.02 | 0.83 | 0.47 | 16031.384 | 0.372 | 11046.689 | 0.256 | 7310.699 | 0.17 | 0.29994 | 0 | 0 | 0 | 16031.384 | 0.372 | 11046.689 | 0.256 | 0 | 0 | 0 | 144 | 0 | 1.306681 | 5.547761 | 0 | 0.2216331 | 0.1579916 | 7.063772 | 0.9293623
IWR | Fully ordered | 42962.721 | 40377.12 | 1.561 | 5.33 | 6.92 | 1D | 4360.92 | 1015.05 | 650.42 | 30733.361 | 0.458 | 22231.917 | 0.332 | 18054.54 | 0.269 | 0.42024 | 4278.13 | 995.78 | 638.07 | 30733.361 | 0.458 | 22231.641 | 0.332 | 18187.705 | 0.271 | 0.42334 | 392.08366 | 4.303871 | 1.440649 | 9.710654 | 0.1065930706 | 0.3879406 | 0.2765443 | 2.804567 | 1.028046 | argon-accessible network
IWS | Fully ordered | 18388.807 | 16343.12 | 1.476 | 6.1 | 7.71 | 1D | 2274.47 | 1236.88 | 838.1 | 13119.447 | 0.483 | 10020.934 | 0.369 | 8254.243 | 0.304 | 0.44887 | 2227.5 | 1211.34 | 820.79 | 13119.447 | 0.483 | 10020.898 | 0.369 | 8254.213 | 0.304 | 0.44887 | 191.48722 | 3.921086 | 1.538964 | 11.71682 | 0.2399255212 | 0.4680871 | 0.3336769 | 9.76213 | 1.097621 | argon-accessible network
IWV | Fully ordered | 20239.156 | 18265.84 | 1.499 | 6.45 | 7.96 | 2D | 2176.93 | 1075.61 | 717.72 | 13351.261 | 0.44 | 10867.373 | 0.358 | 8476.551 | 0.279 | 0.41882 | 2185.44 | 1079.81 | 720.53 | 13351.261 | 0.44 | 10867.194 | 0.358 | 8581.823 | 0.283 | 0.42402 | 200.71835 | 3.391442 | 1.570847 | 10.98886 | 0.1856734389 | 0.4390048 | 0.3129455 | 12.16685 | 1.121668 | argon-accessible network
IWW | Fully ordered | 60633.493 | 60565.68 | 1.659 | 5.81 | 6.57 | 1D | 4653.41 | 767.47 | 462.7 | 39847.8 | 0.396 | 29606.951 | 0.294 | 21219.302 | 0.211 | 0.34996 | 4636.99 | 764.76 | 461.06 | 39847.8 | 0.396 | 29606.645 | 0.294 | 21103.616 | 0.21 | 0.34805 | 490.7009 | 1.194383 | 1.534093 | 8.102057 | 0.0197206904 | 0.3236772 | 0.230734 | 9.352593 | 1.093526 | argon-accessible network
JBW | Fully ordered | 25558.688 | 28840.8 | 1.874 | 2.68 | 3.79 | 1D | 0 | 0 | 0 | 12044.063 | 0.251 | 10768.094 | 0.225 | 5647.865 | 0.118 | 0.22098 | 0 | 0 | 0 | 12044.063 | 0.251 | 10768.094 | 0.225 | 5696.322 | 0.119 | 0.22287 | 160 | 0 | 1.879324 | 5.547761 | 0 | 0.2216331 | 0.1579916 | 33.89118 | 1.338912 | argon-accessible network
JNT | Fully ordered | 24942.748 | 30763.52 | 2.048 | 1.64 | 4.15 | 2D | 0 | 0 | 0 | 9022.38 | 0.177 | 9181.981 | 0.18 | 3786.649 | 0.074 | 0.15181 | 0 | 0 | 0 | 9022.38 | 0.177 | 9181.453 | 0.18 | 0 | 0 | 0 | 64 | 0 | 1.12122 | 2.08041 | 0 | 0.08311239 | 0.05924685 | 19.9367 | 0.800633
JOZ | Fully ordered | 29330.725 | 28840.8 | 1.633 | 3.02 | 4.41 | 1D | 68.43 | 23.33 | 14.29 | 20099.152 | 0.42 | 14585.521 | 0.305 | 8601.082 | 0.18 | 0.29324 | 0 | 0 | 0 | 20099.152 | 0.42 | 14585.319 | 0.305 | 0 | 0 | 0 | 195.46156 | 0.357072908 | 1.507558 | 6.777338 | 0.0123809696 | 0.2707546 | 0.193008 | 7.226674 | 1.072267
JRY | Fully ordered | 31178.177 | 34608.96 | 1.843 | 2.49 | 4.07 | 1D | 0 | 0 | 0 | 18060.206 | 0.314 | 13437.67 | 0.234 | 8761.361 | 0.152 | 0.28101 | 0 | 0 | 0 | 18060.206 | 0.314 | 13437.59 | 0.234 | 0 | 0 | 0 | 191.68242 | 0.8204102037 | 1.451365 | 5.538585 | 0.0237054151 | 0.2212665 | 0.1577303 | 3.769908 | 1.037699
JSN | Fully ordered | 21486.812 | 23072.64 | 1.783 | 2.94 | 4.61 | 1D | 374.18 | 174.14 | 97.66 | 14171.462 | 0.37 | 9646.604 | 0.252 | 6810.502 | 0.178 | 0.31696 | 0 | 0 | 0 | 14171.462 | 0.37 | 9646.589 | 0.252 | 0 | 0 | 0 | 144 | 0 | 1.40265 | 6.241231 | 0 | 0.2493372 | 0.1777405 | 0.1457661 | 0.9985423
JSR | Fully ordered | 62523.975 | 46145.28 | 1.226 | 4.58 | 7.33 | 3D | 9967.37 | 1594.17 | 1300.78 | 55732.629 | 0.727 | 38912.902 | 0.508 | 35698.696 | 0.466 | 0.57096 | 9942.04 | 1590.12 | 1297.48 | 55732.629 | 0.727 | 38911.69 | 0.508 | 35829.884 | 0.468 | 0.57306 | 750.17406 | 4.778282 | 1.394041 | 16.25698 | 0.1035498787 | 0.6494663 | 0.4629734 | 0.6494845 | 0.9935052 | argon-accessible network
JST | Fully ordered | 26838.324 | 23072.64 | 1.428 | 3.21 | 4.85 | 3D | 305.71 | 113.91 | 79.79 | 23311.375 | 0.608 | 15028.633 | 0.392 | 12936.647 | 0.338 | 0.48202 | 0 | 0 | 0 | 23311.375 | 0.608 | 15028.63 | 0.392 | 0 | 0 | 0 | 288 | 0 | 1.476851 | 12.48246 | 0 | 0.4986744 | 0.3554811 | 5.171915 | 1.051719
JSW | Fully ordered | 31274.582 | 34608.96 | 1.838 | 2.12 | 4.89 | 1D | 482.89 | 154.4 | 84.03 | 17118.02 | 0.298 | 13510.854 | 0.235 | 8014.639 | 0.139 | 0.25627 | 0 | 0 | 0 | 17118.02 | 0.298 | 13510.631 | 0.235 | 0 | 0 | 0 | 192 | 0 | 1.589217 | 5.547761 | 0 | 0.2216331 | 0.1579916 | 13.66301 | 1.13663
KFI | Fully ordered | 51296.397 | 46145.28 | 1.494 | 3.6 | 10.19 | 3D | 3583.73 | 698.63 | 467.69 | 39793.601 | 0.519 | 27607.265 | 0.36 | 22091.333 | 0.288 | 0.43066 | 3525.98 | 687.37 | 460.15 | 39793.601 | 0.519 | 27607.265 | 0.36 | 22116.18 | 0.289 | 0.43114 | 562.13638 | 4.214699 | 1.688051 | 12.18202 | 0.0913364858 | 0.4866719 | 0.3469251 | 20.4601 | 1.204601 | argon-accessible network
LAU | Fully ordered | 21337.507 | 23072.64 | 1.796 | 3.51 | 5.51 | 1D | 771.97 | 361.79 | 201.49 | 13308.397 | 0.347 | 9466.346 | 0.247 | 6518.526 | 0.17 | 0.3055 | 803.1 | 376.38 | 209.61 | 13308.397 | 0.347 | 9466.346 | 0.247 | 6453.208 | 0.168 | 0.30243 | 149.79232 | 4.601661 | 1.524425 | 6.492281 | 0.1994446292 | 0.2593666 | 0.1848901 | 8.758853 | 1.087589 | argon-accessible network
LEV | Fully ordered | 61027.873 | 58402.62 | 1.589 | 2.98 | 6.61 | 2D | 3667.17 | 600.9 | 378.14 | 47782.546 | 0.493 | 31034.301 | 0.32 | 25323.99 | 0.261 | 0.41496 | 0 | 0 | 0 | 47782.546 | 0.493 | 31034.301 | 0.32 | 0 | 0 | 0 | 483.2478 | 5.791216 | 1.265912 | 8.274516 | 0.099161366 | 0.3305669 | 0.2356453 | 9.714433 | 0.9028557
LIO | Fully ordered | 36752.352 | 38935.08 | 1.759 | 1.96 | 5.55 | 3D | 1077.51 | 293.18 | 166.66 | 24243.186 | 0.375 | 16825.173 | 0.26 | 11424.293 | 0.177 | 0.31085 | 0 | 0 | 0 | 24243.186 | 0.375 | 16825.123 | 0.26 | 0 | 0 | 0 | 211.73573 | 2.118625 | 1.229506 | 5.438237 | 0.0544149251 | 0.2172576 | 0.1548725 | 12.5014 | 0.874986
LIT | Fully ordered | 22466.491 | 27108.72 | 2.004 | 1.37 | 2.73 | 2D | 0 | 0 | 0 | 1896.35 | 0.042 | 8026.066 | 0.178 | 0 | 0 | 0 | 0 | 0 | 0 | 1896.35 | 0.042 | 8026.054 | 0.178 | 0 | 0 | 0 | 0.00335 | 0.0016552945 | inf | 0.000123578 | 6.10621e-05 | 4.9369411e-06 | 3.519309e-06 | inf | #DIV/0!
LOS | Fully ordered | 38427.173 | 38935.08 | 1.682 | 2.05 | 5.8 | 1D | 1575.64 | 410.03 | 243.71 | 26436.47 | 0.409 | 18444.782 | 0.285 | 13352.177 | 0.207 | 0.34747 | 0 | 0 | 0 | 26436.47 | 0.409 | 18444.782 | 0.285 | 0 | 0 | 0 | 323.67227 | 1.295426 | 1.608123 | 8.313224 | 0.033271823 | 0.3321133 | 0.2367477 | 14.37085 | 1.143709
LOV | Fully ordered | 34275.766 | 34608.96 | 1.677 | 3.25 | 4.6 | 3D | 55.9 | 16.31 | 9.73 | 25164.662 | 0.438 | 16503.312 | 0.287 | 12316.422 | 0.214 | 0.35933 | 0 | 0 | 0 | 25164.662 | 0.438 | 16503.312 | 0.287 | 0 | 0 | 0 | 257 | 0 | 1.38425 | 7.425909 | 0 | 0.2966651 | 0.2114783 | 1.178354 | 0.9882165
LTA | Fully ordered | 45717.579 | 38935.08 | 1.414 | 3.74 | 10.57 | 3D | 4303.39 | 941.3 | 665.61 | 38238.318 | 0.591 | 25743.514 | 0.398 | 22741.82 | 0.352 | 0.49744 | 4080.7 | 892.59 | 631.17 | 38238.318 | 0.591 | 25743.514 | 0.398 | 19791.613 | 0.306 | 0.43291 | 458.62282 | 0.5044172186 | 1.337816 | 11.7793 | 0.0129554914 | 0.4705832 | 0.3354562 | 4.699932 | 0.9530007
LTF | Fully ordered | 25577.103 | 25956.72 | 1.685 | 6.98 | 7.6 | 1D | 1209.09 | 472.72 | 280.52 | 17688.723 | 0.41 | 12254.584 | 0.284 | 7524.315 | 0.175 | 0.29418 | 859.03 | 335.86 | 199.3 | 17688.723 | 0.41 | 12254.579 | 0.284 | 3829.556 | 0.089 | 0.14973 | 202.13313 | 0.53252 | 1.782118 | 7.787405 | 0.0205159282 | 0.3111068 | 0.2217732 | 26.72752 | 1.267275
LTJ | Fully ordered | 23293.621 | 25956.72 | 1.85 | 2.7 | 3.6 | 3D | 0 | 0 | 0 | 12808.835 | 0.297 | 9974.418 | 0.231 | 4190.253 | 0.097 | 0.17989 | 0 | 0 | 0 | 12808.835 | 0.297 | 9974.409 | 0.231 | 4168.306 | 0.097 | 0.17895 | 108 | 0 | 1.709816 | 4.160821 | 0 | 0.1662248 | 0.1184937 | 22.15844 | 1.221584 | argon-accessible network
LTL | Fully ordered | 34449.133 | 34608.96 | 1.668 | 6.94 | 9.45 | 1D | 2465.1 | 715.58 | 428.94 | 18213.1 | 0.317 | 16674.042 | 0.29 | 10404.602 | 0.181 | 0.30203 | 2472.16 | 717.63 | 430.17 | 18213.1 | 0.317 | 16674.042 | 0.29 | 10439.618 | 0.182 | 0.30304 | 277.77965 | 1.899655173 | 1.771091 | 8.026329 | 0.0548897541 | 0.3206518 | 0.2285773 | 26.28582 | 1.262858 | argon-accessible network
LTN | Fully ordered | 45201.713 | 46145.28 | 1.695 | 1.48 | 9.65 | 3D | 1986.35 | 439.44 | 259.23 | 31034.436 | 0.405 | 21527.285 | 0.281 | 15015.281 | 0.196 | 0.33218 | 0 | 0 | 0 | 31034.436 | 0.405 | 21527.285 | 0.281 | 0 | 0 | 0 | 301.59975 | 2.084094 | 1.332488 | 6.53595 | 0.0451642784 | 0.2611112 | 0.1861337 | 5.033834 | 0.9496617
MAR | Fully ordered | 36468.185 | 38935.08 | 1.773 | 1.92 | 5.8 | 1D | 1042.49 | 285.86 | 161.24 | 23868.82 | 0.369 | 16553.125 | 0.256 | 10850.574 | 0.168 | 0.29754 | 0 | 0 | 0 | 23868.82 | 0.369 | 16553.083 | 0.256 | 0 | 0 | 0 | 202.19706 | 1.70604 | 1.236198 | 5.193245 | 0.0438180652 | 0.2074701 | 0.1478955 | 11.96695 | 0.8803305
MAZ | Fully ordered | 34589.533 | 34608.96 | 1.661 | 6.98 | 7.53 | 1D | 1878.84 | 543.18 | 326.93 | 24530.872 | 0.427 | 16827.89 | 0.293 | 10840.527 | 0.189 | 0.3134 | 1329.05 | 384.23 | 231.26 | 24530.872 | 0.427 | 16827.883 | 0.293 | 5952.022 | 0.104 | 0.17208 | 317.2215 | 1.076502667 | 1.941235 | 9.165985 | 0.0311051014 | 0.3661811 | 0.261033 | 38.11268 | 1.381127
MEI | Fully ordered | 41722.162 | 36772.02 | 1.464 | 6.43 | 7.58 | 1D | 4180.41 | 1001.96 | 684.62 | 32328.932 | 0.529 | 22876.614 | 0.375 | 19005.891 | 0.311 | 0.45553 | 4277.06 | 1025.13 | 700.45 | 32328.932 | 0.529 | 22876.567 | 0.375 | 19037.879 | 0.312 | 0.4563 | 432.40113 | 0.5893531356 | 1.509261 | 11.75911 | 0.0160274035 | 0.4697764 | 0.3348811 | 7.678805 | 1.076788 | argon-accessible network
MEL | Fully ordered | 44239.507 | 46145.28 | 1.732 | 4.67 | 7.19 | 3D | 2846.93 | 643.53 | 371.54 | 26650.422 | 0.348 | 20552.179 | 0.268 | 14452.293 | 0.189 | 0.32668 | 2874.36 | 649.73 | 375.12 | 26650.422 | 0.348 | 20552.179 | 0.268 | 14456.403 | 0.189 | 0.32678 | 305.61873 | 1.268532 | 1.402843 | 6.623046 | 0.0274902755 | 0.2645907 | 0.188614 | 0.2042236 | 0.9979578 | argon-accessible network
MEP | Fully ordered | 20593.355 | 22111.28 | 1.783 | 1.49 | 4.87 | 1D | 384.11 | 186.52 | 104.61 | 14448.607 | 0.394 | 9246.813 | 0.252 | 6864.834 | 0.187 | 0.33335 | 0 | 0 | 0 | 14448.607 | 0.394 | 9246.813 | 0.252 | 0 | 0 | 0 | 112 | 0 | 1.082315 | 5.065347 | 0 | 0.2023606 | 0.1442532 | 22.85926 | 0.7714074
MER | Fully ordered | 23451.96 | 23072.64 | 1.634 | 3.64 | 6.07 | 1D | 555.14 | 236.71 | 144.9 | 18240.151 | 0.476 | 11596.931 | 0.303 | 8648.991 | 0.226 | 0.3688 | 584.04 | 249.04 | 152.44 | 18240.151 | 0.476 | 11596.931 | 0.303 | 6679.833 | 0.174 | 0.28483 | 228.98143 | 5.159499 | 1.756308 | 9.924486 | 0.223622405 | 0.3964832 | 0.2826339 | 25.05925 | 1.250592
MFI | Fully ordered | 41690.253 | 46145.28 | 1.838 | 4.2 | 5.84 | 1D | 1361.64 | 326.61 | 177.7 | 24064.399 | 0.314 | 18040.648 | 0.235 | 12220.735 | 0.159 | 0.29313 | 1345.44 | 322.72 | 175.58 | 24064.399 | 0.314 | 18040.538 | 0.235 | 12164.735 | 0.159 | 0.29179 | 238.96177 | 2.634578 | 1.29717 | 5.178526 | 0.0570937831 | 0.2068821 | 0.1474764 | 7.247569 | 0.9275243 | argon-accessible network
MFS | Fully ordered | 33020.503 | 34608.96 | 1.74 | 4.93 | 6.31 | 1D | 1702.09 | 515.46 | 296.17 | 20604.726 | 0.359 | 15261.619 | 0.266 | 9801.012 | 0.171 | 0.29682 | 1667.92 | 505.12 | 290.23 | 20604.726 | 0.359 | 15261.619 | 0.266 | 8955.518 | 0.156 | 0.27121 | 256 | 0 | 1.732746 | 7.397015 | 0 | 0.2955107 | 0.2106555 | 23.19032 | 1.231903
MON | Fully ordered | 29011.987 | 30763.52 | 1.761 | 2.97 | 3.76 | 3D | 0 | 0 | 0 | 19504.842 | 0.382 | 13212.693 | 0.259 | 7766.421 | 0.152 | 0.2677 | 0 | 0 | 0 | 19504.842 | 0.382 | 13212.671 | 0.259 | 7881.358 | 0.154 | 0.27166 | 256 | 0 | 2.186678 | 8.321641 | 0 | 0.3324496 | 0.2369874 | 55.91275 | 1.559128 | argon-accessible network
MOR | Fully ordered | 45236.156 | 46145.28 | 1.694 | 5.87 | 6.21 | 1D | 2370.25 | 523.97 | 309.33 | 29681.654 | 0.387 | 21536.396 | 0.281 | 14707.205 | 0.192 | 0.32512 | 2310.06 | 510.67 | 301.47 | 29681.654 | 0.387 | 21536.396 | 0.281 | 10083.341 | 0.132 | 0.2229 | 364.11297 | 4.102053 | 1.642373 | 7.890670769 | 0.0888953546 | 0.3152323 | 0.224714 | 17.03855 | 1.170385
MOZ | Fully ordered | 25465.954 | 25956.72 | 1.693 | 7.01 | 9.47 | 1D | 1528.02 | 600.02 | 354.51 | 14879.325 | 0.345 | 12140.254 | 0.282 | 7853.53 | 0.182 | 0.30839 | 1144.08 | 449.26 | 265.43 | 14879.325 | 0.345 | 12140.254 | 0.282 | 4933.799 | 0.114 | 0.19374 | 214.91352 | 1.306686 | 1.815368 | 8.279784 | 0.050341551 | 0.3307774 | 0.2357953 | 29.55788 | 1.295579
MRT | Fully ordered | 22403.116 | 23072.64 | 1.71 | 3.19 | 5.44 | 1D | 595.23 | 265.69 | 155.36 | 16434.386 | 0.429 | 10557.95 | 0.276 | 7938.523 | 0.207 | 0.35435 | 0 | 0 | 0 | 16434.386 | 0.429 | 10557.95 | 0.276 | 0 | 0 | 0 | 204 | 0 | 1.704733 | 8.841744 | 0 | 0.3532277 | 0.2517991 | 21.64207 | 1.216421
MSE | Fully ordered | 54750.119 | 53836.16 | 1.633 | 6.05 | 6.52 | 1D | 4765.04 | 870.33 | 533.02 | 35658.16 | 0.399 | 27192.339 | 0.304 | 19999.965 | 0.224 | 0.3653 | 4785.1 | 873.99 | 535.26 | 35658.16 | 0.399 | 27192.017 | 0.304 | 20239.018 | 0.226 | 0.36966 | 493.23115 | 1.373842 | 1.636014 | 9.161814221 | 0.0255192363 | 0.3660145 | 0.2609142 | 16.47955 | 1.164796 | argon-accessible network
MSO | Fully ordered | 40387.25 | 43261.2 | 1.779 | 1.69 | 6.75 | 3D | 2193.84 | 543.2 | 305.39 | 21608.391 | 0.301 | 18182.354 | 0.253 | 11236.695 | 0.156 | 0.27822 | 0 | 0 | 0 | 21608.391 | 0.301 | 18182.354 | 0.253 | 0 | 0 | 0 | 218.86458 | 0.1402967513 | 1.29212 | 5.059202 | 0.0032430535 | 0.2021151 | 0.1440782 | 7.642194 | 0.9235781
MTF | Fully ordered | 25457.456 | 31724.88 | 2.069 | 3.51 | 5.72 | 1D | 688.11 | 270.3 | 130.62 | 10875.684 | 0.206 | 9229.11 | 0.175 | 5167.379 | 0.098 | 0.20298 | 651.06 | 255.74 | 123.59 | 10875.684 | 0.206 | 9228.901 | 0.175 | 5134.961 | 0.097 | 0.20171 | 120 | 0 | 1.540554 | 3.782564 | 0 | 0.1511134 | 0.1077215 | 9.919936 | 1.099199 | argon-accessible network
MTN | Fully ordered | 63358.952 | 65372.48 | 1.713 | 2.07 | 6.77 | 3D | 2111.27 | 333.22 | 194.49 | 46581.235 | 0.429 | 29816.828 | 0.275 | 23749.104 | 0.219 | 0.37483 | 0 | 0 | 0 | 46581.235 | 0.429 | 29816.828 | 0.275 | 0 | 0 | 0 | 383.99811 | 0.0075600024 | 1.072625 | 5.874071 | 0.0001156464 | 0.2346691 | 0.1672844 | 23.61444 | 0.7638556
MTT | Fully ordered | 39546.287 | 43261.2 | 1.817 | 4.59 | 5.66 | 1D | 1289.92 | 326.18 | 179.56 | 17428.801 | 0.243 | 17332.01 | 0.241 | 9407.815 | 0.131 | 0.23789 | 1317.2 | 333.08 | 183.36 | 17428.801 | 0.243 | 17332.01 | 0.241 | 9402.616 | 0.131 | 0.23776 | 180.02173 | 0.0868700086 | 1.26941 | 4.161323 | 0.0020080585 | 0.1662449 | 0.118508 | 9.535881 | 0.9046412 | argon-accessible network
MTW | Fully ordered | 46072.859 | 50471.4 | 1.819 | 5.25 | 5.51 | 1D | 2131.65 | 462.67 | 254.34 | 21341.626 | 0.255 | 20172.731 | 0.241 | 11446.008 | 0.137 | 0.24843 | 2153.7 | 467.45 | 256.97 | 21341.626 | 0.255 | 20172.731 | 0.241 | 11431.887 | 0.136 | 0.24813 | 273.7257 | 4.054059 | 1.586454 | 5.423446 | 0.0803248187 | 0.2166666 | 0.1544513 | 12.73816 | 1.127382 | argon-accessible network
MVY | Fully ordered | 27457.204 | 34608.96 | 2.093 | 2.35 | 3.14 | 1D | 0 | 0 | 0 | 6427.314 | 0.112 | 9771.508 | 0.17 | 0 | 0 | 0 | 0 | 0 | 0 | 6427.314 | 0.112 | 9771.508 | 0.17 | 0 | 0 | 0 | 96.14077 | 0.1727191663 | inf | 2.777948 | 0.0049906492 | 0.110979 | 0.07911163 | inf | #DIV/0!
MWF | Fully ordered | 89581.033 | 86522.4 | 1.604 | 3.64 | 9.99 | 3D | 2375.7 | 265.2 | 165.35 | 72988.331 | 0.508 | 45165.92 | 0.314 | 36480.514 | 0.254 | 0.40723 | 716.56 | 79.99 | 49.87 | 72988.331 | 0.508 | 45165.92 | 0.314 | 6693.589 | 0.047 | 0.07472 | 978.71052 | 9.442924 | 1.779751 | 11.31178 | 0.1091397564 | 0.4519054 | 0.3221417 | 26.82745 | 1.268275
MWW | Fully ordered | 81337.494 | 77870.16 | 1.59 | 4.37 | 9.18 | 2D | 6331.47 | 778.42 | 489.65 | 57703.259 | 0.446 | 41367.865 | 0.32 | 33172.891 | 0.257 | 0.40784 | 6293.54 | 773.76 | 486.72 | 57703.259 | 0.446 | 41367.77 | 0.32 | 33325.875 | 0.258 | 0.40972 | 650.8524 | 4.181151 | 1.301563 | 8.358272 | 0.0536945097 | 0.333913 | 0.2380306 | 7.381103 | 0.926189 | argon-accessible network
NAB | Fully ordered | 29833.8 | 28840.8 | 1.605 | 3.02 | 3.82 | 3D | 0 | 0 | 0 | 22935.284 | 0.479 | 15020.507 | 0.314 | 6499.374 | 0.136 | 0.21785 | 0 | 0 | 0 | 22935.284 | 0.479 | 15020.507 | 0.314 | 6663.097 | 0.139 | 0.22334 | 324 | 0 | 3.307039 | 11.23422 | 0 | 0.4488069 | 0.319933 | 135.2448 | 2.352448 | argon-accessible network
NAT | Fully ordered | 19704.007 | 19227.2 | 1.62 | 3.84 | 4.03 | 1D | 0 | 0 | 0 | 15411.941 | 0.483 | 9835.113 | 0.308 | 7213.072 | 0.226 | 0.36607 | 0 | 0 | 0 | 15411.941 | 0.483 | 9833.892 | 0.308 | 7190.542 | 0.225 | 0.36493 | 189.66181 | 1.249479 | 1.744317 | 9.86436 | 0.064985707 | 0.3940812 | 0.2809216 | 24.30159 | 1.243016 | argon-accessible network
NES | Fully ordered | 33084.55 | 32686.24 | 1.641 | 4.56 | 6.36 | 1D | 2578.28 | 779.3 | 475.02 | 19978.666 | 0.368 | 16305.664 | 0.3 | 11454.729 | 0.211 | 0.34623 | 2622.41 | 792.64 | 483.16 | 19978.666 | 0.368 | 16305.664 | 0.3 | 11466.143 | 0.211 | 0.34657 | 233.15053 | 2.026308 | 1.35026 | 7.13307 | 0.0619934249 | 0.2849662 | 0.2031387 | 3.725722 | 0.9627428 | argon-accessible network
NON | Fully ordered | 39901.755 | 42299.84 | 1.76 | 1.84 | 6.01 | 3D | 1603.46 | 401.85 | 228.28 | 19662.383 | 0.28 | 18191.315 | 0.259 | 9703.247 | 0.138 | 0.24318 | 0 | 0 | 0 | 19662.383 | 0.28 | 18191.315 | 0.259 | 0 | 0 | 0 | 192 | 0 | 1.312653 | 4.539077 | 0 | 0.1813361 | 0.1292658 | 6.329098 | 0.936709
NPO | Fully ordered | 25653.772 | 28840.8 | 1.867 | 3.27 | 3.5 | 1D | 0 | 0 | 0 | 7744.215 | 0.162 | 10859.287 | 0.227 | 3826.813 | 0.08 | 0.14917 | 0 | 0 | 0 | 7744.215 | 0.162 | 10859.287 | 0.227 | 3834.414 | 0.08 | 0.14947 | 112 | 0 | 1.941541 | 3.883432666 | 0 | 0.1551431 | 0.1105941 | 38.24264 | 1.382426 | argon-accessible network
NPT | Fully ordered | 21406.219 | 17304.48 | 1.342 | 3.13 | 9.81 | 3D | 1486.24 | 694.3 | 517.23 | 18486.118 | 0.643 | 12523.659 | 0.436 | 10658.887 | 0.371 | 0.49793 | 0 | 0 | 0 | 18486.118 | 0.643 | 12523.619 | 0.436 | 0 | 0 | 0 | 273.23603 | 1.735546 | 1.70056 | 15.79009 | 0.1002957836 | 0.6308139 | 0.449677 | 21.20674 | 1.212067
NSI | Fully ordered | 19168.186 | 21630.6 | 1.874 | 2.57 | 3.63 | 1D | 0 | 0 | 0 | 7846.744 | 0.218 | 8079.163 | 0.225 | 3576.645 | 0.1 | 0.18659 | 0 | 0 | 0 | 7846.744 | 0.218 | 8079.163 | 0.225 | 3643.702 | 0.101 | 0.19009 | 120 | 0 | 2.225724 | 5.547761 | 0 | 0.2216331 | 0.1579916 | 57.99159 | 1.579916 | argon-accessible network
OBW | Fully ordered | 23885.519 | 18265.84 | 1.27 | 4.58 | 8.76 | 1D | 2338.09 | 978.87 | 770.85 | 21184.525 | 0.698 | 14516.151 | 0.479 | 12711.794 | 0.419 | 0.5322 | 2139.29 | 895.64 | 705.31 | 21184.525 | 0.698 | 14516.151 | 0.479 | 9445.66 | 0.311 | 0.39546 | 309.04569 | 3.275634 | 1.612804 | 16.91952 | 0.1793332524 | 0.6759349 | 0.4818416 | 14.998 | 1.14998
OFF | Fully ordered | 40246.481 | 38935.08 | 1.606 | 6.14 | 6.51 | 1D | 2795.75 | 694.66 | 432.42 | 29342.767 | 0.454 | 20235.976 | 0.313 | 15729.424 | 0.243 | 0.39083 | 2219.92 | 551.58 | 343.36 | 29342.767 | 0.454 | 20235.976 | 0.313 | 10464.023 | 0.162 | 0.26 | 371.72947 | 0.9673004283 | 1.567762 | 9.547529 | 0.0248442201 | 0.3814238 | 0.2718987 | 11.89249 | 1.118925
OKO | Fully ordered | 46615.045 | 49029.36 | 1.747 | 5.44 | 6.22 | 1D | 3712.54 | 796.42 | 456 | 28770.328 | 0.353 | 21473.706 | 0.264 | 15884.1 | 0.195 | 0.34075 | 3675.56 | 788.49 | 451.46 | 28770.328 | 0.353 | 21472.14 | 0.264 | 16054.719 | 0.197 | 0.34441 | 383.85262 | 0.5895199998 | 1.603126 | 7.829127 | 0.012023956 | 0.3127736 | 0.2229613 | 14.33915 | 1.143391 | argon-accessible network
OSI | Fully ordered | 36082.854 | 38454.4 | 1.77 | 5.73 | 6.12 | 1D | 1809.33 | 501.44 | 283.35 | 15173.123 | 0.238 | 16370.478 | 0.256 | 8486.456 | 0.133 | 0.23519 | 1738.92 | 481.92 | 272.32 | 15173.123 | 0.238 | 16370.478 | 0.256 | 8384.959 | 0.131 | 0.23238 | 160 | 0 | 1.250718 | 4.160821 | 0 | 0.1662248 | 0.1184937 | 10.907 | 0.89093 | argon-accessible network
OSO | Fully ordered | 24325.006 | 19467.54 | 1.329 | 5.38 | 5.55 | 1D | 2480.15 | 1019.59 | 767.22 | 20854.44 | 0.645 | 14355.796 | 0.444 | 11842.096 | 0.366 | 0.48683 | 2453.34 | 1008.57 | 758.92 | 20854.44 | 0.645 | 14355.796 | 0.444 | 11654.035 | 0.361 | 0.4791 | 305.53704 | 0.8496203326 | 1.711596 | 15.69487 | 0.0436434306 | 0.6270102 | 0.4469656 | 22.12174 | 1.221217 | argon-accessible network
OWE | Fully ordered | 22416.979 | 23072.64 | 1.709 | 3.2 | 5.23 | 1D | 686.4 | 306.19 | 179.15 | 16142.271 | 0.421 | 10551.071 | 0.275 | 7555.622 | 0.197 | 0.33705 | 0 | 0 | 0 | 16142.271 | 0.421 | 10551.067 | 0.275 | 0 | 0 | 0 | 200.36873 | 4.202386 | 1.759242 | 8.684358 | 0.1821393227 | 0.3469401 | 0.247317 | 25.54162 | 1.255416
PAR | Fully ordered | 31614.402 | 35760.96 | 1.878 | 3.08 | 3.72 | 1D | 0 | 0 | 0 | 10640.985 | 0.179 | 11560.54 | 0.195 | 5130.568 | 0.086 | 0.16229 | 0 | 0 | 0 | 10640.985 | 0.179 | 11558.88 | 0.195 | 5177.222 | 0.087 | 0.16376 | 144 | 0 | 1.861928 | 4.026788 | 0 | 0.1608702 | 0.1146766 | 33.34493 | 1.333449 | argon-accessible network
PAU | Fully ordered | 42282.401 | 40377.12 | 1.586 | 3.59 | 9.84 | 3D | 1417.84 | 335.33 | 211.47 | 34692.13 | 0.517 | 21546.493 | 0.321 | 17476.361 | 0.261 | 0.41332 | 567.37 | 134.18 | 84.62 | 34692.13 | 0.517 | 21546.493 | 0.321 | 5125.911 | 0.076 | 0.12123 | 475.9931 | 1.108479 | 1.806823 | 11.78882 | 0.0274534684 | 0.4709634 | 0.3357273 | 28.63113 | 1.286311
PCR | Fully ordered | 38398.136 | 43261.2 | 1.871 | 3.67 | 5.55 | 1D | 616.81 | 160.63 | 85.86 | 20427.362 | 0.284 | 16177.362 | 0.225 | 9512.289 | 0.132 | 0.24773 | 229.4 | 59.74 | 31.93 | 20427.362 | 0.284 | 16177.329 | 0.225 | 5652.359 | 0.079 | 0.1472 | 207.05929 | 0.8640521104 | 1.444028 | 4.786314 | 0.019973144 | 0.1912133 | 0.1363068 | 3.262708 | 1.032627
PHI | Fully ordered | 23444.397 | 23072.64 | 1.634 | 3.24 | 4.9 | 1D | 384.97 | 164.21 | 100.48 | 18594.996 | 0.485 | 11586.533 | 0.302 | 8872.967 | 0.232 | 0.37847 | 0 | 0 | 0 | 18594.996 | 0.485 | 11586.533 | 0.302 | 0 | 0 | 0 | 252.19573 | 3.633483 | 1.885536 | 10.93064 | 0.157482003 | 0.436679 | 0.3112875 | 34.17566 | 1.341757
PON | Fully ordered | 23770.191 | 25956.72 | 1.813 | 3.58 | 4.42 | 1D | 81.45 | 34.26 | 18.9 | 13729.883 | 0.319 | 10437.942 | 0.242 | 6102.021 | 0.142 | 0.25671 | 66.74 | 28.08 | 15.48 | 13729.883 | 0.319 | 10437.776 | 0.242 | 5105.116 | 0.118 | 0.21477 | 142.9051 | 0.9213169509 | 1.553602 | 5.505579 | 0.0354947653 | 0.2199479 | 0.1567903 | 10.41571 | 1.104157
POR | Fully ordered | 29145.688 | 30763.52 | 1.753 | 3.26 | 5.56 | 1D | 844.28 | 289.68 | 165.27 | 21664.141 | 0.424 | 13379.616 | 0.262 | 10371.878 | 0.203 | 0.35586 | 0 | 0 | 0 | 21664.141 | 0.424 | 13379.573 | 0.262 | 0 | 0 | 0 | 284.28375 | 1.409031649 | 1.818279 | 9.241045 | 0.0458025631 | 0.3691797 | 0.2631706 | 29.64067 | 1.296407
POS | Fully ordered | 49418.54 | 46145.28 | 1.551 | 6.05 | 6.78 | 1D | 5225.81 | 1057.46 | 681.99 | 34900.578 | 0.455 | 25745.489 | 0.336 | 20730.268 | 0.271 | 0.41948 | 5220.24 | 1056.33 | 681.26 | 34900.578 | 0.455 | 25743.96 | 0.336 | 20850.033 | 0.272 | 0.42191 | 428.90988 | 3.89332 | 1.372546 | 9.294881 | 0.0843719147 | 0.3713305 | 0.2647037 | 2.32335 | 0.9767665 | argon-accessible network
PSI | Fully ordered | 56009.797 | 69217.92 | 2.052 | 4.39 | 5.29 | 1D | 989.02 | 176.58 | 86.05 | 15304.311 | 0.133 | 20497.256 | 0.178 | 6702.603 | 0.058 | 0.11967 | 978.35 | 174.67 | 85.12 | 15304.311 | 0.133 | 20496.87 | 0.178 | 6694.278 | 0.058 | 0.11952 | 161 | 0 | 1.593486 | 2.326014 | 0 | 0.09292427 | 0.06624126 | 14.20908 | 1.142091 | argon-accessible network
PTO | Fully ordered | 31684.214 | 34608.96 | 1.814 | 3.29 | 4.81 | 2D | 953.66 | 300.99 | 165.94 | 18284.101 | 0.318 | 13927.85 | 0.242 | 9016.89 | 0.157 | 0.28459 | 0 | 0 | 0 | 18284.101 | 0.318 | 13927.671 | 0.242 | 0 | 0 | 0 | 211.6097 | 0.9577226321 | 1.556842 | 6.114375 | 0.0276730011 | 0.2442693 | 0.1741279 | 10.90948 | 1.109095
PTT | Fully ordered | 39256.859 | 38935.08 | 1.647 | 2.76 | 6.38 | 2D | 1770.48 | 451 | 273.84 | 29750.81 | 0.46 | 19295.524 | 0.298 | 15166.282 | 0.235 | 0.38633 | 0 | 0 | 0 | 29750.81 | 0.46 | 19295.524 | 0.298 | 0 | 0 | 0 | 275.25776 | 1.928442 | 1.204 | 7.069742 | 0.0495302429 | 0.2824362 | 0.2013352 | 14.32543 | 0.8567457
PTY | Fully ordered | 21182.49 | 21630.6 | 1.696 | 4.08 | 4.61 | 1D | 734.89 | 346.93 | 204.6 | 15397.188 | 0.429 | 10081.051 | 0.281 | 7827.936 | 0.218 | 0.36955 | 737.49 | 348.16 | 205.32 | 15397.188 | 0.429 | 10080.402 | 0.281 | 7923.196 | 0.221 | 0.37404 | 152.18068 | 1.517639 | 1.289669 | 7.035517 | 0.0701624878 | 0.2810689 | 0.2003606 | 8.091486 | 0.9190851 | argon-accessible network
PUN | Fully ordered | 28862.994 | 25956.72 | 1.493 | 3.77 | 5.02 | 2D | 1013.54 | 351.15 | 235.15 | 24456.371 | 0.567 | 15561.062 | 0.361 | 12984.151 | 0.301 | 0.44985 | 972.62 | 336.98 | 225.65 | 24456.371 | 0.567 | 15560.654 | 0.361 | 12467.196 | 0.289 | 0.43194 | 263.82232 | 4.032401271 | 1.347919 | 10.16405 | 0.1553527661 | 0.4060538 | 0.2894563 | 3.835116 | 0.9616488 | argon-accessible network
PWN | Fully ordered | 123019.305 | 115363.2 | 1.557 | 3.64 | 10 | 3D | 5755.65 | 467.87 | 300.45 | 101528.52 | 0.53 | 63790.781 | 0.333 | 52416.885 | 0.274 | 0.42609 | 3250.74 | 264.25 | 169.69 | 101528.52 | 0.53 | 63790.781 | 0.333 | 26619.893 | 0.139 | 0.21639 | 1368.0608 | 2.613287 | 1.731411 | 11.85887 | 0.0226529569 | 0.4737617 | 0.337722 | 23.25621 | 1.232562
PWO | Fully ordered | 31463.875 | 32445.9 | 1.712 | 3.82 | 4.71 | 2D | 977.83 | 310.78 | 181.49 | 23203.046 | 0.431 | 14827.969 | 0.275 | 11651.818 | 0.216 | 0.37032 | 972.48 | 309.08 | 180.5 | 23203.046 | 0.431 | 14826.929 | 0.275 | 11674.724 | 0.217 | 0.37105 | 216 | 0 | 1.229776 | 6.657313 | 0 | 0.2659597 | 0.1895899 | 12.2269 | 0.877731 | argon-accessible network
PWW | Fully ordered | 42248.584 | 43261.2 | 1.7 | 4.27 | 4.74 | 1D | 2012.94 | 476.45 | 280.21 | 29852.039 | 0.416 | 20030.978 | 0.279 | 15363.76 | 0.214 | 0.36365 | 2016.5 | 477.3 | 280.71 | 29852.039 | 0.416 | 20030.836 | 0.279 | 15159.337 | 0.211 | 0.35881 | 330.9066 | 1.258864 | 1.428808 | 7.649128 | 0.0290994921 | 0.3055827 | 0.2178352 | 1.792171 | 1.017922 | argon-accessible network
RHO | Fully ordered | 26564.958 | 23072.64 | 1.442 | 3.63 | 9.95 | 3D | 2197.99 | 827.4 | 573.69 | 22532.68 | 0.588 | 14717.896 | 0.384 | 13034.169 | 0.34 | 0.49065 | 2171.26 | 817.34 | 566.72 | 22532.68 | 0.588 | 14717.896 | 0.384 | 12854.61 | 0.336 | 0.48389 | 288 | 0 | 1.465801 | 12.48246 | 0 | 0.4986744 | 0.3554811 | 4.553257 | 1.045533 | argon-accessible network
RON | Fully ordered | 35261.421 | 38841.12 | 1.829 | 4.33 | 5 | 1D | 934.69 | 265.07 | 144.92 | 13172.262 | 0.204 | 14631.571 | 0.227 | 7526.48 | 0.117 | 0.21345 | 940.15 | 266.62 | 145.77 | 13172.262 | 0.204 | 14631.376 | 0.227 | 7363.971 | 0.114 | 0.20884 | 144 | 0 | 1.269219 | 3.707451 | 0 | 0.1481126 | 0.1055824 | 9.75862 | 0.9024138 | argon-accessible network
RRO | Fully ordered | 24184.797 | 25956.72 | 1.782 | 3.55 | 3.8 | 1D | 0 | 0 | 0 | 14699.652 | 0.341 | 10879.206 | 0.252 | 7016 | 0.163 | 0.2901 | 0 | 0 | 0 | 14699.652 | 0.341 | 10879.092 | 0.252 | 5010.91 | 0.116 | 0.20719 | 192 | 0 | 1.815422 | 7.397015 | 0 | 0.2955107 | 0.2106555 | 29.23647 | 1.292365
RSN | Fully ordered | 34274.225 | 34608.96 | 1.677 | 3.23 | 4.57 | 2D | 25.46 | 7.43 | 4.43 | 24582.982 | 0.428 | 16500.334 | 0.287 | 11520.533 | 0.2 | 0.33613 | 0 | 0 | 0 | 24582.982 | 0.428 | 16500.334 | 0.287 | 0 | 0 | 0 | 290 | 0 | 1.669903 | 8.379431 | 0 | 0.3347583 | 0.2386331 | 19.31656 | 1.193166
RTE | Fully ordered | 22377.27 | 23072.64 | 1.712 | 3.47 | 6.55 | 1D | 1065.26 | 476.05 | 278.04 | 14846.533 | 0.388 | 10525.512 | 0.275 | 7518.373 | 0.196 | 0.33598 | 1077.86 | 481.68 | 281.33 | 14846.533 | 0.388 | 10525.318 | 0.275 | 7568.756 | 0.198 | 0.33823 | 183.00391 | 2.257817 | 1.614739 | 7.931733952 | 0.0978580506 | 0.3168728 | 0.2258834 | 15.24665 | 1.152466 | argon-accessible network
RTH | Fully ordered | 35799.121 | 34608.96 | 1.605 | 3.71 | 7.67 | 1D | 2642.53 | 738.16 | 459.81 | 25412.549 | 0.442 | 18049.867 | 0.314 | 14261.2 | 0.248 | 0.39837 | 2611.18 | 729.4 | 454.36 | 25412.549 | 0.442 | 18049.867 | 0.314 | 14346.035 | 0.25 | 0.40074 | 299.8901 | 1.7269 | 1.394993 | 8.665201 | 0.0498980724 | 0.3461748 | 0.2467714 | 0.4953942 | 0.9950461 | argon-accessible network
RUT | Fully ordered | 35741.322 | 38935.08 | 1.809 | 1.92 | 5.43 | 2D | 939.17 | 262.77 | 145.26 | 22862.072 | 0.354 | 15759.284 | 0.244 | 10530.353 | 0.163 | 0.29463 | 0 | 0 | 0 | 22862.072 | 0.354 | 15759.185 | 0.244 | 0 | 0 | 0 | 252 | 0 | 1.587536 | 6.472388 | 0 | 0.2585719 | 0.1843235 | 13.08191 | 1.130819
RWR | Fully ordered | 26664.559 | 30763.52 | 1.916 | 2.76 | 3.9 | 1D | 0 | 0 | 0 | 14627.754 | 0.286 | 10885.076 | 0.213 | 6650.781 | 0.13 | 0.24942 | 0 | 0 | 0 | 14627.754 | 0.286 | 10885.076 | 0.213 | 0 | 0 | 0 | 128 | 0 | 1.276742 | 4.160821 | 0 | 0.1662248 | 0.1184937 | 8.851007 | 0.9114899
RWY | Fully ordered | 44829.674 | 23072.64 | 0.855 | 5.71 | 13.93 | 3D | 7744.3 | 1727.49 | 2021.32 | 41581.586 | 1.085 | 33047.971 | 0.863 | 31630.213 | 0.826 | 0.70556 | 7835.33 | 1747.8 | 2045.08 | 41581.586 | 1.085 | 33047.971 | 0.863 | 31507.936 | 0.822 | 0.70284 | 707.15349 | 1.236846 | 1.483124 | 30.64936 | 0.0536072316 | 1.224442 | 0.8728461 | 5.671443 | 1.056714 | argon-accessible network
SAF | Fully ordered | 26948.878 | 30763.52 | 1.896 | 5.72 | 6.17 | 1D | 1438.69 | 533.86 | 281.63 | 10495.73 | 0.205 | 11146.777 | 0.218 | 6017.03 | 0.118 | 0.22328 | 1433.15 | 531.8 | 280.55 | 10495.73 | 0.205 | 11146.777 | 0.218 | 5926.741 | 0.116 | 0.21993 | 134.00001 | 4.00089e-05 | 1.477367 | 4.35586 | 1.3005e-06 | 0.1740166 | 0.1240481 | 5.125502 | 1.051255 | argon-accessible network
SAO | Fully ordered | 31584.503 | 26918.08 | 1.415 | 6.23 | 8.03 | 3D | 4174.83 | 1321.8 | 934 | 24673.549 | 0.552 | 17789.394 | 0.398 | 15323.784 | 0.343 | 0.48517 | 4234.73 | 1340.76 | 947.4 | 24673.549 | 0.552 | 17788.443 | 0.398 | 15369.215 | 0.344 | 0.48661 | 348.02002 | 1.037587 | 1.506621 | 12.92901 | 0.0385465629 | 0.5165139 | 0.368198 | 7.346357 | 1.073464 | argon-accessible network
SAS | Fully ordered | 25690.605 | 23072.64 | 1.491 | 3.76 | 8.5 | 1D | 2036.98 | 792.89 | 531.67 | 18349.405 | 0.479 | 13657.695 | 0.356 | 10829.187 | 0.283 | 0.42152 | 2042.85 | 795.18 | 533.2 | 18349.405 | 0.479 | 13657.695 | 0.356 | 10860.599 | 0.283 | 0.42275 | 218.00027 | 0.000893519 | 1.335448 | 9.448542 | 3.87268e-05 | 0.3774693 | 0.2690798 | 4.918814 | 0.9508119 | argon-accessible network
SAT | Fully ordered | 39481.404 | 38935.08 | 1.638 | 2.75 | 6.34 | 3D | 2450.45 | 620.66 | 379.01 | 26852.186 | 0.415 | 19508.887 | 0.302 | 13617.203 | 0.211 | 0.3449 | 0 | 0 | 0 | 26852.186 | 0.415 | 19508.887 | 0.302 | 0 | 0 | 0 | 420.75167 | 9.073 | 2.049764 | 10.80662 | 0.2330316486 | 0.4317244 | 0.3077557 | 45.85577 | 1.458558
SAV | Fully ordered | 39418.185 | 34608.96 | 1.458 | 3.6 | 8.31 | 1D | 2931.46 | 743.68 | 510.09 | 30630.765 | 0.533 | 21375.345 | 0.372 | 17574.808 | 0.306 | 0.44586 | 2170.28 | 550.58 | 377.64 | 30630.765 | 0.533 | 21375.345 | 0.372 | 11854.766 | 0.206 | 0.30074 | 423.67512 | 2.565979 | 1.59922 | 12.24192 | 0.0741429048 | 0.4890646 | 0.3486308 | 13.93162 | 1.139316
SBE | Fully ordered | 37283.11 | 30763.52 | 1.37 | 6.82 | 12.05 | 2D | 3815.48 | 1023.38 | 746.9 | 28190.869 | 0.552 | 21464.25 | 0.42 | 17759.521 | 0.348 | 0.47634 | 3750.4 | 1005.92 | 734.16 | 28190.869 | 0.552 | 21464.25 | 0.42 | 17001.833 | 0.333 | 0.45602 | 385.68944 | 1.29209698 | 1.440696 | 12.53738 | 0.0420014365 | 0.5008683 | 0.357045 | 2.59915 | 1.025991 | argon-accessible network
SBN | Fully ordered | 30968.505 | 30042.5 | 1.611 | 3.23 | 4.57 | 1D | 159.95 | 51.65 | 32.06 | 24622.493 | 0.494 | 15521.489 | 0.311 | 12310.093 | 0.247 | 0.3975 | 0 | 0 | 0 | 24622.493 | 0.494 | 15521.35 | 0.311 | 0 | 0 | 0 | 200 | 0 | 1.077791 | 6.657313 | 0 | 0.2659597 | 0.1895899 | 23.24295 | 0.7675705
SBS | Fully ordered | 27988.604 | 23072.64 | 1.369 | 6.77 | 10.94 | 2D | 3436.72 | 1227.9 | 897.01 | 21308.662 | 0.556 | 16171.685 | 0.422 | 13671.543 | 0.357 | 0.48847 | 3348.94 | 1196.54 | 874.1 | 21308.662 | 0.556 | 16171.683 | 0.422 | 13589.066 | 0.355 | 0.48552 | 328.24007 | 0.7756143877 | 1.592722 | 14.22654 | 0.0336165876 | 0.5683504 | 0.4051498 | 13.48733 | 1.134873 | argon-accessible network
SBT | Fully ordered | 42004.364 | 34608.96 | 1.368 | 6.74 | 10.68 | 2D | 5045.49 | 1201.18 | 877.94 | 31923.862 | 0.555 | 24253.745 | 0.422 | 20336.765 | 0.354 | 0.48416 | 5073.27 | 1207.8 | 882.78 | 31923.862 | 0.555 | 24253.729 | 0.422 | 20518.655 | 0.357 | 0.48849 | 503.97006 | 0.0666077892 | 1.643951 | 14.56201 | 0.0019246046 | 0.5817522 | 0.4147033 | 17.14782 | 1.171478 | argon-accessible network
SEW | Fully ordered | 46537.263 | 47587.32 | 1.698 | 4.74 | 6.24 | 1D | 3984.49 | 856.19 | 504.23 | 29979.337 | 0.379 | 22189.616 | 0.281 | 16726.532 | 0.212 | 0.35942 | 3924.53 | 843.31 | 496.65 | 29979.337 | 0.379 | 22189.56 | 0.281 | 16617.761 | 0.21 | 0.35709 | 370.22908 | 1.45145 | 1.468353 | 7.780085 | 0.0305011315 | 0.3108144 | 0.2215647 | 4.51165 | 1.045116 | argon-accessible network
SFE | Fully ordered | 24814.879 | 25235.7 | 1.689 | 5.65 | 6.15 | 1D | 1711.08 | 689.54 | 408.32 | 12884.451 | 0.307 | 11876.042 | 0.283 | 7523.472 | 0.18 | 0.30318 | 1723.68 | 694.61 | 411.33 | 12884.451 | 0.307 | 11876.042 | 0.283 | 7367.896 | 0.176 | 0.29691 | 179.63922 | 0.4456245352 | 1.583976 | 7.118538929 | 0.0176587028 | 0.2843856 | 0.2027249 | 12.62494 | 1.126249 | argon-accessible network
SFF | Fully ordered | 43035.593 | 46145.28 | 1.781 | 4.87 | 7.11 | 1D | 2950.86 | 685.68 | 385.1 | 27500.852 | 0.359 | 19383.082 | 0.253 | 14552.818 | 0.19 | 0.33816 | 3006.33 | 698.57 | 392.34 | 27500.852 | 0.359 | 19381.79 | 0.253 | 14677.83 | 0.192 | 0.34106 | 306.96801 | 1.830742 | 1.399303 | 6.6522857 | 0.0396738952 | 0.2657588 | 0.1894467 | 0.2911938 | 0.9970881 | argon-accessible network
SFG | Fully ordered | 50340.408 | 53355.48 | 1.76 | 4.84 | 6.45 | 1D | 2824.09 | 561 | 318.75 | 24952.476 | 0.282 | 22964.382 | 0.259 | 13691.365 | 0.155 | 0.27198 | 2734.73 | 543.25 | 308.66 | 24952.476 | 0.282 | 22964.382 | 0.259 | 13588.025 | 0.153 | 0.26992 | 267.27714 | 2.322581 | 1.295033 | 5.009425 | 0.0435308222 | 0.2001265 | 0.1426606 | 7.960899 | 0.920391 | argon-accessible network
SFH | Fully ordered | 38806.927 | 38454.4 | 1.645 | 6.48 | 7.56 | 1D | 2984.93 | 769.17 | 467.45 | 21092.141 | 0.33 | 19086.633 | 0.299 | 12543.735 | 0.196 | 0.32323 | 2963.21 | 763.58 | 464.05 | 21092.141 | 0.33 | 19086.633 | 0.299 | 12421.58 | 0.195 | 0.32009 | 272.00002 | 8.00178e-05 | 1.438494 | 7.073396 | 2.0809e-06 | 0.2825822 | 0.2014393 | 2.775148 | 1.027751 | argon-accessible network
SFN | Fully ordered | 38662.2 | 38454.4 | 1.652 | 6.24 | 7.44 | 1D | 2966.67 | 767.33 | 464.59 | 20530.345 | 0.322 | 18929.22 | 0.296 | 12317.243 | 0.193 | 0.31859 | 3029.4 | 783.56 | 474.42 | 20530.345 | 0.322 | 18929.22 | 0.296 | 12273.706 | 0.192 | 0.31746 | 283.80538 | 3.298433 | 1.528527 | 7.380396 | 0.0857761706 | 0.2948468 | 0.2101822 | 8.902678 | 1.089027 | argon-accessible network
SFO | Fully ordered | 33756.056 | 30763.52 | 1.513 | 6.5 | 7.43 | 1D | 3108 | 920.72 | 608.41 | 25157.45 | 0.492 | 17951.526 | 0.351 | 14567.663 | 0.285 | 0.43156 | 3120.19 | 924.33 | 610.8 | 25157.45 | 0.492 | 17951.519 | 0.351 | 13614.432 | 0.267 | 0.40332 | 352 | 0 | 1.602945 | 11.44226 | 0 | 0.4571182 | 0.3258576 | 14.33602 | 1.14336
SFS | Fully ordered | 40409.963 | 40377.12 | 1.659 | 5.39 | 6.99 | 1D | 3386.83 | 838.12 | 505.14 | 26043.528 | 0.388 | 19679.2 | 0.294 | 14916.834 | 0.222 | 0.36914 | 3431.13 | 849.08 | 511.74 | 26043.528 | 0.388 | 19679.104 | 0.294 | 14863.627 | 0.222 | 0.36782 | 323.16878 | 2.289611 | 1.437205 | 8.003853 | 0.0567063107 | 0.3197539 | 0.2279373 | 2.674446 | 1.026744 | argon-accessible network
SFW | Fully ordered | 64418.925 | 58402.62 | 1.505 | 3.14 | 7.26 | 3D | 4615.7 | 716.51 | 475.94 | 50689.731 | 0.523 | 34434.321 | 0.355 | 27964.112 | 0.288 | 0.4341 | 0 | 0 | 0 | 50689.731 | 0.523 | 34434.3 | 0.355 | 0 | 0 | 0 | 772.94288 | 3.525717326 | 1.833632 | 13.23488 | 0.060369867 | 0.5287336 | 0.3769089 | 30.87113 | 1.308711
SGT | Fully ordered | 32996.112 | 34608.96 | 1.742 | 1.57 | 7.24 | 3D | 1734.14 | 525.56 | 301.75 | 21510.744 | 0.374 | 15246.383 | 0.265 | 10580.99 | 0.184 | 0.32067 | 0 | 0 | 0 | 21510.744 | 0.374 | 15246.383 | 0.265 | 0 | 0 | 0 | 216.01578 | 0.0051110082 | 1.354332 | 6.241687 | 0.0001476805 | 0.2493554 | 0.1777535 | 3.394825 | 0.9660517
SIV | Fully ordered | 23464.423 | 23072.64 | 1.633 | 3.23 | 4.88 | 1D | 230.19 | 98.1 | 60.08 | 18677.593 | 0.487 | 11621.457 | 0.303 | 8859.037 | 0.231 | 0.37755 | 0 | 0 | 0 | 18677.593 | 0.487 | 11621.457 | 0.303 | 0 | 0 | 0 | 240.37541 | 0.9228448892 | 1.799987 | 10.41832276 | 0.0399978347 | 0.416212 | 0.2966976 | 28.44052 | 1.284405
SOD | Fully ordered | 19454.257 | 19467.54 | 1.662 | 2.05 | 5.79 | 3D | 629.2 | 323.43 | 194.64 | 14654.893 | 0.453 | 9471.889 | 0.293 | 7170.22 | 0.222 | 0.36857 | 0 | 0 | 0 | 14654.893 | 0.453 | 9471.889 | 0.293 | 0 | 0 | 0 | 108 | 0 | 0.9992109 | 5.547761 | 0 | 0.2216331 | 0.1579916 | 28.83262 | 0.7116738
SOF | Fully ordered | 43843.419 | 43261.2 | 1.638 | 3.86 | 4.66 | 1D | 977.49 | 222.95 | 136.07 | 34146.501 | 0.475 | 21632.527 | 0.301 | 17024.799 | 0.237 | 0.38831 | 980.41 | 223.62 | 136.48 | 34146.501 | 0.475 | 21632.203 | 0.301 | 17106.746 | 0.238 | 0.39018 | 377.71413 | 3.186402 | 1.471794 | 8.731115 | 0.0736558093 | 0.3488081 | 0.2486486 | 4.915006 | 1.04915 | argon-accessible network
SOR | Fully ordered | 44977.322 | 46145.28 | 1.704 | 6.18 | 6.55 | 1D | 3077.46 | 684.22 | 401.62 | 25273.444 | 0.33 | 21279.877 | 0.278 | 13110.532 | 0.171 | 0.29149 | 2991.16 | 665.04 | 390.36 | 25273.444 | 0.33 | 21279.877 | 0.278 | 13210.548 | 0.172 | 0.29372 | 348.8296 | 7.05575 | 1.765058 | 7.559466 | 0.1529047374 | 0.3020007 | 0.2152818 | 25.89579 | 1.258958 | argon-accessible network
SOS | Fully ordered | 33946.78 | 34608.96 | 1.693 | 3.4 | 4.3 | 1D | 49.06 | 14.45 | 8.54 | 21905.718 | 0.381 | 16273.606 | 0.283 | 8817.04 | 0.153 | 0.25973 | 7.39 | 2.18 | 1.29 | 21905.718 | 0.381 | 16273.606 | 0.283 | 1316.535 | 0.023 | 0.03878 | 286.09593 | 4.97136 | 2.152557 | 8.266624 | 0.1436454013 | 0.3302516 | 0.2354206 | 53.86966 | 1.538697
SOV | Fully ordered | 50126.238 | 46145.28 | 1.529 | 6.03 | 6.69 | 1D | 5624.37 | 1122.04 | 734 | 35693.031 | 0.466 | 26472.132 | 0.345 | 21543.021 | 0.281 | 0.42978 | 5602.01 | 1117.58 | 731.08 | 35693.031 | 0.466 | 26472.075 | 0.345 | 21497.972 | 0.281 | 0.42888 | 540.26061 | 1.014277 | 1.663652 | 11.70796 | 0.0219803467 | 0.4677328 | 0.3334243 | 18.65635 | 1.186563 | argon-accessible network
SSF | Fully ordered | 39374.229 | 38935.08 | 1.642 | 5.72 | 7.15 | 2D | 3251.2 | 825.72 | 502.87 | 22287.474 | 0.345 | 19400.716 | 0.3 | 13512.599 | 0.209 | 0.34318 | 3292.47 | 836.2 | 509.25 | 22287.474 | 0.345 | 19400.716 | 0.3 | 12769.551 | 0.198 | 0.32431 | 286.16063 | 1.762236 | 1.404872 | 7.349772 | 0.04526142 | 0.2936234 | 0.2093101 | 0.1483526 | 1.001484
SSY | Fully ordered | 33187.096 | 33647.6 | 1.684 | 5.47 | 6.92 | 1D | 2298 | 692.44 | 411.29 | 17249.49 | 0.309 | 15932.247 | 0.285 | 10153.621 | 0.182 | 0.30595 | 2243.76 | 676.09 | 401.58 | 17249.49 | 0.309 | 15932.247 | 0.285 | 10062.807 | 0.18 | 0.30321 | 240 | 0 | 1.568036 | 7.132835509 | 0 | 0.2849568 | 0.203132 | 11.61101 | 1.11611 | argon-accessible network
STF | Fully ordered | 30339.853 | 30763.52 | 1.684 | 4.85 | 7.08 | 1D | 2295.59 | 756.62 | 449.37 | 19861.426 | 0.389 | 14548.238 | 0.285 | 11046.477 | 0.216 | 0.36409 | 2349.55 | 774.41 | 459.94 | 19861.426 | 0.389 | 14548.238 | 0.285 | 10919.907 | 0.214 | 0.35992 | 246.20972 | 8.098617 | 1.478588 | 8.003395 | 0.263256986 | 0.3197356 | 0.2279242 | 5.520466 | 1.055205 | argon-accessible network
STI | Fully ordered | 34500.687 | 34608.96 | 1.666 | 4.43 | 5.75 | 1D | 2152.92 | 624.02 | 374.62 | 24404.545 | 0.425 | 16726.781 | 0.291 | 12929.802 | 0.225 | 0.37477 | 2075.6 | 601.61 | 361.17 | 24404.545 | 0.425 | 16726.781 | 0.291 | 12916.42 | 0.225 | 0.37438 | 298.55475 | 2.029924 | 1.531786 | 8.626617 | 0.058653821 | 0.3446333 | 0.2456726 | 9.187822 | 1.091878 | argon-accessible network
STT | Fully ordered | 45276.018 | 46145.28 | 1.692 | 3.57 | 6.55 | 2D | 2819.33 | 622.7 | 367.93 | 30817.817 | 0.402 | 21650.18 | 0.283 | 16298.256 | 0.213 | 0.35998 | 2789.86 | 616.19 | 364.09 | 30817.817 | 0.402 | 21650.03 | 0.283 | 16276.493 | 0.212 | 0.35949 | 348.82468 | 2.42952 | 1.419816 | 7.559359 | 0.0526499911 | 0.3019964 | 0.2152788 | 1.069845 | 1.010698 | argon-accessible network
STW | Fully ordered | 32946.301 | 32445.9 | 1.635 | 4.37 | 4.94 | 1D | 1655.24 | 502.4 | 307.22 | 26249.511 | 0.487 | 16350.546 | 0.303 | 13706.663 | 0.254 | 0.41603 | 1647.56 | 500.07 | 305.8 | 26249.511 | 0.487 | 16350.388 | 0.303 | 13577.363 | 0.252 | 0.41211 | 279.86398 | 2.038565 | 1.354507 | 8.625658 | 0.0628304098 | 0.344595 | 0.2456453 | 3.289251 | 0.9671075 | argon-accessible network
SVR | Fully ordered | 42791.02 | 45246.56 | 1.756 | 4.12 | 5.35 | 3D | 2065.63 | 482.73 | 274.93 | 24199.536 | 0.322 | 19158.172 | 0.255 | 12973.914 | 0.173 | 0.30319 | 2040.14 | 476.77 | 271.54 | 24199.536 | 0.322 | 19158.019 | 0.255 | 13050.443 | 0.174 | 0.30498 | 234.37497 | 1.39951 | 1.198412 | 5.180015 | 0.0309311378 | 0.2069416 | 0.1475187 | 14.72905 | 0.8527095 | argon-accessible network
SVV | Fully ordered | 37278.281 | 40377.12 | 1.799 | 1.35 | 6.24 | 2D | 1139.47 | 305.67 | 169.95 | 24407.053 | 0.364 | 16527.308 | 0.247 | 11139.406 | 0.166 | 0.29882 | 0 | 0 | 0 | 24407.053 | 0.364 | 16527.243 | 0.246 | 0 | 0 | 0 | 264.34718 | 0.8624017639 | 1.574267 | 6.547031084 | 0.0213589233 | 0.2615539 | 0.1864492 | 12.31882 | 1.123188
SWY | Fully ordered | 40304.56 | 38935.08 | 1.604 | 2.96 | 6.57 | 1D | 2781.14 | 690.03 | 430.16 | 29307.826 | 0.453 | 20304.396 | 0.314 | 15782.607 | 0.244 | 0.39158 | 0 | 0 | 0 | 29307.826 | 0.453 | 20304.396 | 0.314 | 0 | 0 | 0 | 379.11084 | 4.933452 | 1.593505 | 9.737113 | 0.1267111587 | 0.3889976 | 0.2772978 | 13.64664 | 1.136466
SYT | Fully ordered | 20910.55 | 15637.76 | 1.242 | 6.19 | 7.74 | 1D | 3070.33 | 1468.32 | 1182.39 | 17108.809 | 0.659 | 12764.333 | 0.492 | 11582.356 | 0.446 | 0.5539 | 3108.21 | 1486.43 | 1196.98 | 17108.809 | 0.659 | 12764.333 | 0.492 | 11637.243 | 0.448 | 0.55652 | 256.78099 | 1.862182 | 1.470726 | 16.42077 | 0.1190838544 | 0.6560098 | 0.467638 | 4.851569 | 1.048516 | argon-accessible network
SZR | Fully ordered | 32670.496 | 34608.96 | 1.759 | 4.25 | 5.74 | 1D | 1165.41 | 356.72 | 202.79 | 19356.357 | 0.337 | 14902.615 | 0.259 | 8038.471 | 0.14 | 0.24605 | 1152.98 | 352.91 | 200.62 | 19356.357 | 0.337 | 14902.615 | 0.259 | 8056.354 | 0.14 | 0.24659 | 207.84235 | 0.696213608 | 1.715246 | 6.005519 | 0.0201168056 | 0.2399205 | 0.1710278 | 22.16273 | 1.221627 | argon-accessible network
TER | Fully ordered | 56328.544 | 57681.6 | 1.7 | 4.7 | 6.36 | 1D | 3167.7 | 562.36 | 330.72 | 35922.131 | 0.375 | 26724.233 | 0.279 | 19353.689 | 0.202 | 0.34359 | 3220.83 | 571.79 | 336.26 | 35922.131 | 0.375 | 26724.233 | 0.279 | 19321.62 | 0.202 | 0.34302 | 386.77659 | 0.7582887455 | 1.325752 | 6.70545 | 0.0131462647 | 0.2678827 | 0.1909608 | 5.464963 | 0.9453504 | argon-accessible network
THO | Fully ordered | 20327.552 | 19227.2 | 1.571 | 3.13 | 4.58 | 1D | 335.14 | 164.87 | 104.97 | 15557.881 | 0.487 | 10297.136 | 0.323 | 7707.406 | 0.241 | 0.37916 | 0 | 0 | 0 | 15557.881 | 0.487 | 10295.31 | 0.322 | 0 | 0 | 0 | 229.65598 | 6.755805 | 1.976676 | 11.94447 | 0.3513711886 | 0.4771815 | 0.3401598 | 41.14515 | 1.411451
TOL | Fully ordered | 36276.192 | 38935.08 | 1.782 | 1.8 | 5.87 | 2D | 1035.01 | 285.32 | 160.09 | 23074.099 | 0.357 | 16362.329 | 0.253 | 10758.231 | 0.166 | 0.29656 | 0 | 0 | 0 | 23074.099 | 0.357 | 16361.959 | 0.253 | 0 | 0 | 0 | 202.9038 | 0.3676570413 | 1.251167 | 5.211397 | 0.0094429323 | 0.2081953 | 0.1484125 | 10.5949 | 0.894051
TON | Fully ordered | 26454.647 | 28840.8 | 1.81 | 4.61 | 5.22 | 1D | 1000.59 | 378.23 | 208.93 | 11824.927 | 0.247 | 11659.658 | 0.243 | 6335.858 | 0.132 | 0.2395 | 987.19 | 373.16 | 206.13 | 11824.927 | 0.247 | 11659.658 | 0.243 | 6221.593 | 0.13 | 0.23518 | 105.47155 | 2.837282 | 1.104322 | 3.657068 | 0.0983784991 | 0.1460999 | 0.1041476 | 21.1003 | 0.788997 | argon-accessible network
TSC | Fully ordered | 29053.359 | 23072.64 | 1.319 | 3.74 | 15.97 | 3D | 2734.36 | 941.15 | 713.69 | 23212.019 | 0.606 | 17209.265 | 0.449 | 14884.293 | 0.388 | 0.51231 | 2697.68 | 928.53 | 704.12 | 23212.019 | 0.606 | 17209.265 | 0.449 | 13245.971 | 0.346 | 0.45592 | 340.53189 | 1.590677 | 1.517733 | 14.75929 | 0.068942925 | 0.5896338 | 0.4203217 | 8.330328 | 1.083303
TUN | Fully ordered | 43616.674 | 46145.28 | 1.757 | 4.96 | 7.94 | 1D | 2792.2 | 640.17 | 364.39 | 26827.352 | 0.35 | 19898.764 | 0.26 | 14283.333 | 0.186 | 0.32747 | 2749.64 | 630.41 | 358.84 | 26827.352 | 0.35 | 19898.671 | 0.26 | 14323.063 | 0.187 | 0.32839 | 286.82861 | 2.582654 | 1.332167 | 6.215846 | 0.0559685536 | 0.248323 | 0.1770176 | 4.829243 | 0.9517076 | argon-accessible network
UEI | Fully ordered | 32988.333 | 34608.96 | 1.742 | 3.37 | 5.09 | 1D | 267.89 | 81.21 | 46.61 | 18128.356 | 0.315 | 14927.401 | 0.26 | 7898.088 | 0.137 | 0.23942 | 0 | 0 | 0 | 18128.356 | 0.315 | 14927.401 | 0.26 | 0 | 0 | 0 | 205.67627 | 1.607725 | 1.72754 | 5.942931 | 0.0464545514 | 0.2374201 | 0.1692454 | 23.5368 | 1.235368
UFI | Fully ordered | 37889.455 | 34608.96 | 1.517 | 3.37 | 9.53 | 2D | 3069.4 | 810.09 | 534.09 | 30237.243 | 0.526 | 20098.99 | 0.35 | 17190.666 | 0.299 | 0.45371 | 0 | 0 | 0 | 30237.243 | 0.526 | 20098.99 | 0.35 | 0 | 0 | 0 | 341.99993 | 0.0002801141 | 1.319773 | 9.881947 | 8.0938e-06 | 0.3947838 | 0.2814225 | 5.878776 | 0.9412122
UOS | Fully ordered | 32689.008 | 34608.96 | 1.758 | 3.66 | 5.34 | 1D | 665.97 | 203.73 | 115.88 | 19531.642 | 0.34 | 14879.344 | 0.259 | 9684.965 | 0.169 | 0.29628 | 649.77 | 198.77 | 113.06 | 19531.642 | 0.34 | 14879.344 | 0.259 | 9759.362 | 0.17 | 0.29855 | 202.51614 | 1.019371 | 1.387163 | 5.85162 | 0.0294542989 | 0.2337722 | 0.166645 | 1.393471 | 0.9860653 | argon-accessible network
UOV | Fully ordered | 65042.891 | 63449.76 | 1.62 | 5.97 | 6.5 | 1D | 5937.1 | 912.8 | 563.5 | 43499.349 | 0.413 | 32533.916 | 0.309 | 24706.256 | 0.234 | 0.37985 | 6049.43 | 930.07 | 574.16 | 43499.349 | 0.413 | 32533.856 | 0.309 | 24920.933 | 0.237 | 0.38315 | 544.23948 | 4.027789 | 1.461332 | 8.577587 | 0.0634807101 | 0.3426746 | 0.2442763 | 4.391584 | 1.043916 | argon-accessible network
UOZ | Fully ordered | 18424.038 | 21630.6 | 1.95 | 0.86 | 4.86 | 0D | 233.95 | 126.98 | 65.13 | 10595.187 | 0.295 | 7334.043 | 0.204 | 4410.694 | 0.123 | 0.2394 | 0 | 0 | 0 | 10595.187 | 0.295 | 7333.798 | 0.204 | 0 | 0 | 0 | 72 | 0 | 1.082908 | 3.328657 | 0 | 0.1329798 | 0.09479495 | 22.93093 | 0.7706907
USI | Fully ordered | 30174.281 | 28840.8 | 1.587 | 5.74 | 6.25 | 1D | 2595.43 | 860.15 | 541.94 | 21946.394 | 0.458 | 15359.274 | 0.321 | 12391.862 | 0.259 | 0.41068 | 2541.35 | 842.23 | 530.65 | 21946.394 | 0.458 | 15359.232 | 0.321 | 12496.271 | 0.261 | 0.41414 | 280.73793 | 4.354692 | 1.502901 | 9.734168 | 0.1509924432 | 0.38888 | 0.2772139 | 7.032412 | 1.070324 | argon-accessible network
UTL | Fully ordered | 29233.716 | 27398.76 | 1.556 | 7.06 | 8.77 | 1D | 3250.81 | 1112.01 | 714.51 | 19669.966 | 0.432 | 15179.805 | 0.334 | 12244.03 | 0.269 | 0.41883 | 3174.12 | 1085.77 | 697.66 | 19669.966 | 0.432 | 15179.768 | 0.334 | 12160.513 | 0.267 | 0.41598 | 248.8283 | 1.592137 | 1.348159 | 9.081842 | 0.0581105102 | 0.3628196 | 0.2586367 | 3.852528 | 0.9614747 | argon-accessible network
UWY | Fully ordered | 66240.756 | 64891.8 | 1.627 | 5.61 | 8.19 | 1D | 5312.69 | 802.03 | 493.03 | 43261.912 | 0.401 | 32959.686 | 0.306 | 25144.944 | 0.233 | 0.3796 | 5288.79 | 798.42 | 490.81 | 43261.912 | 0.401 | 32959.686 | 0.306 | 24782.388 | 0.23 | 0.37413 | 500.96809 | 2.107779 | 1.321677 | 7.720142 | 0.0324818092 | 0.3084197 | 0.2198576 | 5.640505 | 0.9435949 | argon-accessible network
VET | Fully ordered | 20217.564 | 24514.68 | 2.013 | 5.42 | 5.84 | 1D | 793.8 | 392.63 | 195 | 7636.678 | 0.188 | 7641.813 | 0.188 | 4027.236 | 0.099 | 0.19919 | 788.14 | 389.83 | 193.61 | 7636.678 | 0.188 | 7641.635 | 0.188 | 4078.341 | 0.1 | 0.20172 | 96 | 0 | 1.581357 | 3.916067 | 0 | 0.1564469 | 0.1115235 | 12.64997 | 1.1265 | argon-accessible network
VFI | Fully ordered | 29839.868 | 25956.72 | 1.444 | 10.92 | 11.55 | 1D | 2717.55 | 910.71 | 630.49 | 17551.58 | 0.407 | 16657.045 | 0.386 | 12101.343 | 0.281 | 0.40554 | 2696.21 | 903.56 | 625.54 | 17551.58 | 0.407 | 16657.045 | 0.386 | 11944.767 | 0.277 | 0.4003 | 311.49994 | 0.9127437744 | 1.707616 | 12.00088 | 0.0351644741 | 0.4794353 | 0.3417665 | 21.62507 | 1.216251 | argon-accessible network
VNI | Fully ordered | 30739.192 | 32445.9 | 1.753 | 2.28 | 4.29 | 2D | 13.78 | 4.48 | 2.56 | 17615.69 | 0.327 | 14086.176 | 0.261 | 5859.849 | 0.109 | 0.19063 | 0 | 0 | 0 | 17615.69 | 0.327 | 14086.158 | 0.261 | 0 | 0 | 0 | 240.83604 | 1.747127 | 2.726471 | 7.422782 | 0.0538480049 | 0.2965401 | 0.2113893 | 93.93511 | 1.939351
VSV | Fully ordered | 34282.547 | 34608.96 | 1.676 | 2.85 | 3.79 | 1D | 0 | 0 | 0 | 24032.515 | 0.418 | 16524.353 | 0.288 | 10788.75 | 0.188 | 0.3147 | 0 | 0 | 0 | 24032.515 | 0.418 | 16524.353 | 0.288 | 0 | 0 | 0 | 335.84404 | 2.378904 | 2.065059 | 9.704075265 | 0.0687374577 | 0.3876778 | 0.2763569 | 46.99837 | 1.469984
WEI | Fully ordered | 32718.004 | 32445.9 | 1.647 | 2.92 | 3.69 | 3D | 0 | 0 | 0 | 25156.437 | 0.467 | 16072.542 | 0.298 | 10757.352 | 0.2 | 0.32879 | 0 | 0 | 0 | 25156.437 | 0.467 | 16072.536 | 0.298 | 10720.381 | 0.199 | 0.32766 | 311.65211 | 2.804537386 | 1.921899 | 9.605397 | 0.08643835 | 0.3837356 | 0.2735467 | 36.77337 | 1.367734 | argon-accessible network
WEN | Fully ordered | 43494.035 | 42685.2 | 1.63 | 3.88 | 5.04 | 2D | 1100.5 | 253.02 | 155.26 | 29740.864 | 0.42 | 21312.548 | 0.301 | 14778.121 | 0.208 | 0.33977 | 1076.18 | 247.43 | 151.83 | 29740.864 | 0.42 | 21312.546 | 0.301 | 14720.576 | 0.208 | 0.33845 | 367.51855 | 1.047243 | 1.64978 | 8.610073 | 0.0245343667 | 0.3439724 | 0.2452015 | 17.88532 | 1.178853 | argon-accessible network
YFI | Fully ordered | 43904.908 | 43261.2 | 1.636 | 5.66 | 7.45 | 1D | 3233.77 | 736.54 | 450.15 | 29143.426 | 0.406 | 21664.333 | 0.302 | 16527.72 | 0.23 | 0.37644 | 3106.5 | 707.55 | 432.44 | 29143.426 | 0.406 | 21664.333 | 0.302 | 12786.289 | 0.178 | 0.29123 | 340.46876 | 1.083019 | 1.366565 | 7.870164 | 0.0250347 | 0.314413 | 0.22413 | 2.552174 | 0.9744783
YUG | Fully ordered | 26740.087 | 28840.8 | 1.791 | 2.65 | 4.01 | 1D | 0 | 0 | 0 | 16504.979 | 0.345 | 11930.617 | 0.249 | 6041.664 | 0.126 | 0.22594 | 0 | 0 | 0 | 16504.979 | 0.345 | 11930.617 | 0.249 | 0 | 0 | 0 | 216.27659 | 5.883108 | 2.374755 | 7.499068 | 0.2039879637 | 0.2995878 | 0.2135618 | 69.49346 | 1.694935
ZON | Fully ordered | 28369.259 | 30763.52 | 1.801 | 2.95 | 5.28 | 1D | 612 | 215.73 | 119.8 | 18346.484 | 0.359 | 12594.389 | 0.247 | 8449.575 | 0.165 | 0.29784 | 0 | 0 | 0 | 18346.484 | 0.359 | 12594.336 | 0.247 | 0 | 0 | 0 | 206.33534 | 1.80041 | 1.619961 | 6.707221536 | 0.0585248707 | 0.2679535 | 0.1910112 | 15.76437 | 1.157644
BEA | Partially disordered | 37605.893 | 34608.96 | 1.528 | 5.63 | 6.19 | 1D | 4395.35 | 1168.79 | 764.81 | 26850.994 | 0.467 | 19851.13 | 0.345 | 16188.597 | 0.282 | 0.43048 | 4293.85 | 1141.8 | 747.15 | 26850.994 | 0.467 | 19851.13 | 0.345 | 16133.014 | 0.281 | 0.429 | 362.9885 | 4.310119 | 1.487474 | 10.4884 | 0.1245391254 | 0.4190117 | 0.2986934 | 5.919639 | 1.059196 | argon-accessible network
CTH | Partially disordered | 23691.852 | 23072.64 | 1.617 | 6.96 | 7.65 | 1D | 1755.1 | 740.8 | 458.09 | 14671.646 | 0.383 | 11884.63 | 0.31 | 8816.018 | 0.23 | 0.37211 | 1763.39 | 744.3 | 460.26 | 14671.646 | 0.383 | 11884.617 | 0.31 | 8796.994 | 0.23 | 0.37131 | 204 | 0 | 1.535054 | 8.841744 | 0 | 0.3532277 | 0.2517991 | 9.477867 | 1.094779 | argon-accessible network
EWT | Partially disordered | 38540.425 | 34415.6 | 1.483 | 5.7 | 7.21 | 1D | 4554.11 | 1181.65 | 796.89 | 26283.456 | 0.46 | 20581.459 | 0.36 | 17179.344 | 0.301 | 0.44575 | 4543.01 | 1178.77 | 794.95 | 26283.456 | 0.46 | 20581.101 | 0.36 | 17193.452 | 0.301 | 0.44611 | 381.3803 | 1.490884 | 1.472711 | 11.08175 | 0.0433205312 | 0.4427158 | 0.3155909 | 4.847469 | 1.048475 | argon-accessible network
ITN | Partially disordered | 60890.364 | 58690.62 | 1.601 | 4.1 | 6.43 | 2D | 4982.2 | 818.22 | 511.21 | 41446.372 | 0.425 | 30673.065 | 0.315 | 24004.741 | 0.246 | 0.39423 | 5055.37 | 830.24 | 518.72 | 41446.372 | 0.425 | 30672.311 | 0.315 | 24040.958 | 0.247 | 0.39482 | 481.3127 | 3.342838 | 1.330136 | 8.200942 | 0.0569576086 | 0.3276276 | 0.23355 | 5.060956 | 0.9493904 | argon-accessible network
MRE | Partially disordered | 39080.377 | 46145.28 | 1.961 | 5.06 | 5.84 | 1D | 1228.89 | 314.45 | 160.37 | 14385.769 | 0.188 | 15454.338 | 0.202 | 7149.177 | 0.093 | 0.18294 | 1215.76 | 311.09 | 158.66 | 14385.769 | 0.188 | 15453.138 | 0.202 | 7225.887 | 0.094 | 0.1849 | 128.7635 | 3.259748 | 1.19482 | 2.790426 | 0.0706418105 | 0.1114775 | 0.07946699 | 14.55162 | 0.8544838 | argon-accessible network
PCS | Partially disordered | 42128.931 | 46145.28 | 1.819 | 5.76 | 6.33 | 1D | 2089.47 | 495.97 | 272.68 | 23872.968 | 0.312 | 18440.54 | 0.241 | 12360.694 | 0.161 | 0.2934 | 1885.01 | 447.44 | 246 | 23872.968 | 0.312 | 18440.229 | 0.241 | 8220.654 | 0.107 | 0.19513 | 276.8698 | 1.614177 | 1.485931 | 6.000029 | 0.0349807352 | 0.2397012 | 0.1708715 | 6.131355 | 1.061314
SFV | Partially disordered | 178303.165 | 188426.56 | 1.755 | 5.03 | 7.22 | 1D | 10945.54 | 613.87 | 349.82 | 106829.73 | 0.341 | 81442.295 | 0.26 | 57522.693 | 0.184 | 0.32261 | 11022.09 | 618.17 | 352.27 | 106829.73 | 0.341 | 81441.809 | 0.26 | 56870.815 | 0.182 | 0.31896 | 1199.889 | 13.70181 | 1.383782 | 6.368014 | 0.0727178116 | 0.2544022 | 0.1813511 | 1.43961 | 0.9856039 | argon-accessible network
SSO | Partially disordered | 57598.82 | 58449.6 | 1.685 | 4.38 | 6.29 | 1D | 3942.48 | 684.47 | 406.2 | 30040.519 | 0.31 | 27262.46 | 0.281 | 18786.561 | 0.194 | 0.32616 | 4001.92 | 694.79 | 412.32 | 30040.519 | 0.31 | 27262.093 | 0.281 | 18590.021 | 0.192 | 0.32275 | 423.3543 | 4.181209 | 1.494936 | 7.243153 | 0.0715361486 | 0.2893639 | 0.2062737 | 6.326651 | 1.063267 | argon-accessible network
STO | Partially disordered | 47907.945 | 53836.16 | 1.866 | 5.62 | 6.29 | 1D | 2586.82 | 539.96 | 289.36 | 20256.35 | 0.227 | 20241.571 | 0.226 | 11106.55 | 0.124 | 0.23183 | 2611.38 | 545.08 | 292.11 | 20256.35 | 0.227 | 20241.567 | 0.226 | 10999.268 | 0.123 | 0.22959 | 237.2828 | 2.575195 | 1.417271 | 4.40755 | 0.0478344815 | 0.1760816 | 0.1255202 | 1.225932 | 1.012259 | argon-accessible network
SVY | Partially disordered | 81437.019 | 77364.63 | 1.578 | 4.37 | 7.82 | 2D | 4913.59 | 603.36 | 382.48 | 56834.628 | 0.442 | 41443.992 | 0.323 | 33101.317 | 0.258 | 0.40647 | 3711.82 | 455.79 | 288.93 | 56834.628 | 0.442 | 41443.93 | 0.323 | 27129.196 | 0.211 | 0.33313 | 645.6801 | 7.649552 | 1.294011 | 8.346033 | 0.0988777815 | 0.333424 | 0.237682 | 7.875189 | 0.9212481
UOE | Partially disordered | 24576.606 | 25956.72 | 1.754 | 4.01 | 4.45 | 1D | 57.45 | 23.38 | 13.33 | 15659.629 | 0.363 | 11230.429 | 0.261 | 7525.511 | 0.175 | 0.30621 | 49.31 | 20.06 | 11.44 | 15659.629 | 0.363 | 11230.429 | 0.261 | 5843.192 | 0.136 | 0.23775 | 144 | 0 | 1.269382 | 5.547761 | 0 | 0.2216331 | 0.1579916 | 9.719093 | 0.9028091

## Notes
Notes:
1. Density of liquid argon at 87 K is equal to 1.4028 (g/cc) which is calculated from L-J equation of state according to the following reference: Johnson, J. K., J. A. Zollweg and K. E. Gubbins (1993). "The Lennard-Jones equation of state revisited." Molecular Physics 78(3): 591-618.
2. For various definitions of pore volume and surface area used by PoreBlazer, refer to the following publication:
Sarkisov, L., R. Bueno-Perez, M. Sutharson and D. Fairen-jimenez (2020). "Material Informatics with PoreBlazer v4.0 and CSD MOF Database." Chemistry of Materials.